## overall_metrics
metric_name | metric_value | metric_note
total_sample_results | 18466 | Rows in pf_zt_error_samples_step15.csv
zt_eval_sample_count | 6362 | Samples with ZT pred-vs-observed MAPE
pf_eval_sample_count | 10157 | Samples with PF MAPE
problem_sample_count | 18466 | Samples with Step15 problem reason/category
manual_review_candidate_count | 500 | Rows in manual_review_candidates_step15.csv
sintering_check_candidate_count | 3431 | Rows in sintering_check_candidates_step15.csv
best_candidate_count | 300 | Rows in best_candidate_samples_step15.csv
median_pf_mape | 0.1772812
median_pf_log_rmse | 0.2071911
median_zt_pred_vs_obs_mape | 0.1849235
median_zt_pred_vs_obs_log_rmse | 0.2114205
median_zt_pred_vs_calc_mape | 0.1693167
median_zt_pred_vs_calc_log_rmse | 0.1942425
zt_obs_ge_1_sample_count | 1777 | Observed ZT >= 1
zt_pred_ge_1_sample_count | 1990 | Predicted ZT >= 1
zt_true_positive_count | 1193 | Observed and predicted ZT >= 1
zt_false_positive_count | 797 | Predicted ZT >= 1, observed below threshold
zt_false_negative_count | 584 | Observed ZT >= 1, predicted below threshold
nanocarbon_sample_count | 24
rare_metal_flag_sample_count | 15447
toxicity_flag_sample_count | 12728
n_type_sample_count | 8239
p_type_sample_count | 10227
mixed_sample_count | 0
unknown_np_sample_count | 0

## zt_threshold_summary
evaluation_source_step14 | threshold | n_samples | n_observed_positive | n_predicted_positive | true_positive | false_positive | false_negative | true_negative | precision | recall | f1 | accuracy | specificity | balanced_accuracy | false_negative_rate | false_positive_rate | interpretation_step16
step12_all_fit | 0.5 | 7828 | 4391 | 3970 | 3617 | 353 | 774 | 3084 | 0.9110831 | 0.8237304 | 0.8652075 | 0.8560296 | 0.8972942 | 0.8605123 | 0.1762696 | 0.1027058 | high precision and recall for this threshold
step12_all_fit | 1 | 7828 | 1653 | 1990 | 1289 | 701 | 364 | 5474 | 0.6477387 | 0.7797943 | 0.7076585 | 0.8639499 | 0.8864777 | 0.833136 | 0.2202057 | 0.1135223 | high recall; useful for screening but false positives remain
step12_all_fit | 1.5 | 7828 | 285 | 778 | 192 | 586 | 93 | 6957 | 0.2467866 | 0.6736842 | 0.3612418 | 0.9132601 | 0.9223121 | 0.7979981 | 0.3263158 | 0.07768792 | moderate screening performance; inspect false positives and false negatives
step13_validation | 0.5 | 4969 | 2990 | 2841 | 2587 | 254 | 403 | 1725 | 0.9105949 | 0.8652174 | 0.8873264 | 0.8677802 | 0.8716523 |  |  |  | high precision and recall for this threshold
step13_validation | 1 | 4969 | 1025 | 1518 | 851 | 667 | 174 | 3277 | 0.5606061 | 0.8302439 | 0.6692882 | 0.8307507 | 0.8308824 |  |  |  | high recall; useful for screening but false positives remain
step13_validation | 1.5 | 4969 | 216 | 755 | 156 | 599 | 60 | 4154 | 0.2066225 | 0.7222222 | 0.3213182 | 0.8673777 | 0.8739743 |  |  |  | moderate screening performance; inspect false positives and false negatives

## ranking_correlation
comparison_name | n_samples | pearson_corr | spearman_corr | top_k | top_k_overlap_count | top_k_overlap_rate | note
zt_pred_max_step14 vs zt_obs_max_step14 | 7062 | 0.04141429 | 0.8034369 |  |  |  | correlation over paired non-null samples
zt_pred_max_step14 vs zt_obs_max_step14 | 7062 | 0.04141429 | 0.8034369 | 50 | 1 | 0.02 | top-50 overlap; denominator uses min(top_k, n_samples)
zt_pred_max_step14 vs zt_obs_max_step14 | 7062 | 0.04141429 | 0.8034369 | 100 | 13 | 0.13 | top-100 overlap; denominator uses min(top_k, n_samples)
zt_pred_max_step14 vs zt_obs_max_step14 | 7062 | 0.04141429 | 0.8034369 | 300 | 83 | 0.2766667 | top-300 overlap; denominator uses min(top_k, n_samples)
zt_pred_max_step14 vs zt_calc_from_obs_max_step14 | 7828 | 0.9832525 | 0.9378287 |  |  |  | correlation over paired non-null samples
zt_pred_max_step14 vs zt_calc_from_obs_max_step14 | 7828 | 0.9832525 | 0.9378287 | 50 | 45 | 0.9 | top-50 overlap; denominator uses min(top_k, n_samples)
zt_pred_max_step14 vs zt_calc_from_obs_max_step14 | 7828 | 0.9832525 | 0.9378287 | 100 | 61 | 0.61 | top-100 overlap; denominator uses min(top_k, n_samples)
zt_pred_max_step14 vs zt_calc_from_obs_max_step14 | 7828 | 0.9832525 | 0.9378287 | 300 | 142 | 0.4733333 | top-300 overlap; denominator uses min(top_k, n_samples)

## error_level_summary
summary_type | category | sample_count | sample_fraction | median_pf_mape | median_zt_pred_vs_obs_mape | median_zt_pred_vs_calc_mape | median_zt_obs_max | median_zt_pred_max | manual_review_count | sintering_check_count
manual_review_priority_tier_step15 | low | 15066 | 0.8158778 | 0.1594535 | 0.1530937 | 0.1434904 | 0.40305285 | 0.3517846 | 0 | 43
manual_review_priority_tier_step15 | B | 2337 | 0.1265569 | 0.1873533 | 0.1964879 | 0.1959633 | 1.073404 | 1.213294 | 2337 | 2337
manual_review_priority_tier_step15 | A | 672 | 0.03639121 | 0.4393666 | 1.015783 | 0.4721995 | 1.0255315 | 0.6078712 | 672 | 672
manual_review_priority_tier_step15 | C | 391 | 0.02117405 | 0.4237388 | 0.7357896 | 0.4276293 | 0.2258738 | 0.2425344 | 193 | 379
pf_error_level_sample_step15 | not_available | 8309 | 0.4499621 |  |  |  | 0.35671845 |  | 23 | 25
pf_error_level_sample_step15 | excellent | 5552 | 0.3006607 | 0.1024189 | 0.1101441 | 0.1003575 | 0.65871115 | 0.6514583 | 1466 | 1532
pf_error_level_sample_step15 | good | 2925 | 0.1583992 | 0.3035202 | 0.3205705 | 0.3068018 | 0.4661739 | 0.4194699 | 822 | 911
pf_error_level_sample_step15 | moderate | 988 | 0.05350374 | 0.6535612 | 0.6306531 | 0.6276381 | 0.3913913 | 0.2292119 | 417 | 461
pf_error_level_sample_step15 | poor | 692 | 0.03747428 | 1.790368 | 1.281991 | 1.716442 | 0.170613 | 0.04291082 | 474 | 502
zt_calc_error_level_sample_step15 | not_available | 10638 | 0.5760858 | 0.1911189 |  |  | 0.3435442 |  | 207 | 225
zt_calc_error_level_sample_step15 | excellent | 4415 | 0.2390881 | 0.104298 | 0.1095112 | 0.09911787 | 0.692913 | 0.6358413 | 1353 | 1411
zt_calc_error_level_sample_step15 | good | 2140 | 0.1158887 | 0.2991632 | 0.3190666 | 0.3081679 | 0.5437409 | 0.4380747 | 740 | 827
zt_calc_error_level_sample_step15 | moderate | 783 | 0.04240225 | 0.609627 | 0.6416243 | 0.6514632 | 0.43635575 | 0.2141289 | 435 | 478
zt_calc_error_level_sample_step15 | poor | 490 | 0.02653525 | 1.604403 | 1.469604 | 1.885701 | 0.2078884 | 0.04964753 | 467 | 490
zt_error_analysis_category_step15 | missing_eval_data | 10638 | 0.5760858 | 0.1911189 |  |  | 0.3435442 |  | 207 | 225
zt_error_analysis_category_step15 | good_prediction | 4457 | 0.2413625 | 0.136259 | 0.1416604 | 0.1359986 | 0.6104312 | 0.5809132 | 1056 | 1108
zt_error_analysis_category_step15 | not_evaluated | 1544 | 0.08361313 | 0.2223334 | 0.6281003 | 0.2159548 | 0.3981586 | 0.2902783 | 112 | 271
zt_error_analysis_category_step15 | high_zt_false_positive | 630 | 0.03411676 | 0.2448757 | 0.2602002 | 0.2481036 | 0.8426738 | 1.23763 | 630 | 630
zt_error_analysis_category_step15 | sigma_related_error_likely | 558 | 0.0302177 | 1.42113 | 1.206118 | 1.470682 | 0.1598403 | 0.03500464 | 558 | 558
zt_error_analysis_category_step15 | high_zt_false_negative | 359 | 0.01944114 | 0.1805752 | 0.2026788 | 0.1631576 | 1.152642 | 0.7006883 | 359 | 359
zt_error_analysis_category_step15 | large_error_needs_review | 280 | 0.015163 | 0.314018 | 0.9990019 | 0.3153353 | 0.19910955 | 0.04563159 | 280 | 280
zt_obs_error_level_sample_step15 | not_available | 12104 | 0.6554749 | 0.1953338 |  | 0.1891658 | 0.36366265 | 0.2612096 | 498 | 675
zt_obs_error_level_sample_step15 | excellent | 3353 | 0.181577 | 0.10381 | 0.1000535 | 0.1014369 | 0.7266654 | 0.7220819 | 1133 | 1139
zt_obs_error_level_sample_step15 | good | 1753 | 0.09493122 | 0.2822821 | 0.3085984 | 0.2848354 | 0.5645509 | 0.4899405 | 572 | 618
zt_obs_error_level_sample_step15 | moderate | 800 | 0.04332286 | 0.5437533 | 0.6881849 | 0.5692291 | 0.4537881 | 0.1719703 | 543 | 543
zt_obs_error_level_sample_step15 | poor | 456 | 0.02469403 | 1.124497 | 2.097237 | 1.206016 | 0.1975252 | 0.101877 | 456 | 456

## material_np_summary
material_system | n_or_p | sample_count | zt_eval_sample_count | median_pf_mape_step15 | median_zt_pred_vs_obs_mape_step15 | median_zt_pred_vs_calc_mape_step15 | high_zt_observed_sample_count | high_zt_predicted_sample_count | high_zt_true_positive_count | high_zt_false_negative_count | high_zt_false_positive_count | manual_review_sample_count | sintering_check_sample_count | nanocarbon_sample_count | rare_metal_flag_sample_count | toxicity_flag_sample_count | large_error_sample_count | interpretation_step16
unknown | p | 10227 | 3781 | 0.1827325 | 0.1945595 | 0.1762818 | 1190 | 1233 | 791 | 399 | 442 | 1997 | 2114 | 7 | 8804 | 7796 | 1081 | many high-ZT or large-error samples; prioritize manual review
unknown | n | 8239 | 2581 | 0.167344 | 0.166812 | 0.1569646 | 587 | 757 | 402 | 185 | 355 | 1205 | 1317 | 17 | 6643 | 4932 | 746 | many high-ZT or large-error samples; prioritize manual review

## feature_flag_summary
feature_name_step15 | feature_value_step15 | sample_count | zt_eval_sample_count | median_zt_pred_vs_obs_mape_step15 | median_zt_pred_vs_calc_mape_step15 | median_pf_mape_step15 | high_zt_observed_sample_count | high_zt_predicted_sample_count | large_error_sample_count | manual_review_sample_count | interpretation_step16
fitting_source_actual_step10 |  | 18466 | 6362 | 0.1849235 | 0.1693167 | 0.1772812 | 1777 | 1990 | 838 | 3202 | contains large-error or manual-review candidates
fitting_source_actual_step10 | not_available | 18466 | 6362 | 0.1849235 | 0.1693167 | 0.1772812 | 1777 | 1990 | 1827 | 3202 | contains large-error or manual-review candidates
n_or_p | p | 10227 | 3781 | 0.1945595 | 0.1762818 | 0.1827325 | 1190 | 1233 | 471 | 1997 | contains large-error or manual-review candidates
n_or_p | n | 8239 | 2581 | 0.166812 | 0.1569646 | 0.167344 | 587 | 757 | 367 | 1205 | contains large-error or manual-review candidates
nanocarbon_keyword_detected_step9 | False | 18442 | 6346 | 0.1847909 | 0.169018 | 0.1772945 | 1776 | 1990 | 836 | 3199 | contains large-error or manual-review candidates
nanocarbon_keyword_detected_step9 | True | 24 | 16 | 0.2137674 | 0.208677 | 0.167512 | 1 | 0 | 2 | 3 | contains large-error or manual-review candidates
rare_metal_flag_auto_step9 | True | 15447 | 5654 | 0.1728448 | 0.15893 | 0.1628873 | 1727 | 1907 | 650 | 2923 | contains large-error or manual-review candidates
rare_metal_flag_auto_step9 | False | 3019 | 708 | 0.3399397 | 0.3028665 | 0.2888774 | 50 | 83 | 188 | 279 | contains large-error or manual-review candidates
tau_eff_mode_step12 | empirical_group_baseline | 18466 | 6362 | 0.1849235 | 0.1693167 | 0.1772812 | 1777 | 1990 | 838 | 3202 | contains large-error or manual-review candidates
toxicity_flag_auto_step9 | True | 12728 | 5265 | 0.1717776 | 0.1579037 | 0.158642 | 1688 | 1893 | 540 | 2791 | contains large-error or manual-review candidates
toxicity_flag_auto_step9 | False | 5738 | 1097 | 0.2907391 | 0.2375445 | 0.2514877 | 89 | 97 | 298 | 411 | contains large-error or manual-review candidates

## manual_review_summary
summary_type | category | sample_count | top_example_sample_keys | top_example_compositions | note
manual_review_priority_tier_step15 | A | 500 | 10.1021_jacs.9b01889__sample_45439; 10.1002_anie.201605015__sample_15232; 10.1039_c3ta12764h__sample_1738; 10.1038_ncomms4640__sample_25500; 10.1021_jacs.8b10448__sample_45161 | Pb0.9865Ga0.0125In0.001S; CsAg5Te3; Bi0.5Sb1.5Te3; Pb0.9975Sb0.0025Se; (PbSe0.998Br0.002)95.88(Cu2Se)4.12 | Step16 summary only; original records should be checked in Step17
material_system | unknown | 500 | 10.1021_jacs.9b01889__sample_45439; 10.1002_anie.201605015__sample_15232; 10.1039_c3ta12764h__sample_1738; 10.1038_ncomms4640__sample_25500; 10.1021_jacs.8b10448__sample_45161 | Pb0.9865Ga0.0125In0.001S; CsAg5Te3; Bi0.5Sb1.5Te3; Pb0.9975Sb0.0025Se; (PbSe0.998Br0.002)95.88(Cu2Se)4.12 | Step16 summary only; original records should be checked in Step17
n_or_p | p | 329 | 10.1002_anie.201605015__sample_15232; 10.1039_c3ta12764h__sample_1738; 10.1039_d0ee02323j__sample_37115; 10.1021_jacs.1c01801__sample_44411; 10.1038_nature13184__sample_31743 | CsAg5Te3; Bi0.5Sb1.5Te3; Cu0.86Ag0.2In0.94Te2; Cu0.8Ag0.2In0.4Ga0.6Te2; SnSe | Step16 summary only; original records should be checked in Step17
n_or_p | n | 171 | 10.1021_jacs.9b01889__sample_45439; 10.1038_ncomms4640__sample_25500; 10.1021_jacs.8b10448__sample_45161; 10.1021_jacs.8b10448__sample_45159; 10.1002_aenm.201800775__sample_39703 | Pb0.9865Ga0.0125In0.001S; Pb0.9975Sb0.0025Se; (PbSe0.998Br0.002)95.88(Cu2Se)4.12; (PbSe0.998Br0.002)98.62(Cu2Se)1.38; SnSb0.02Se0.96 | Step16 summary only; original records should be checked in Step17
nanocarbon_keyword_detected_step9 | False | 500 | 10.1021_jacs.9b01889__sample_45439; 10.1002_anie.201605015__sample_15232; 10.1039_c3ta12764h__sample_1738; 10.1038_ncomms4640__sample_25500; 10.1021_jacs.8b10448__sample_45161 | Pb0.9865Ga0.0125In0.001S; CsAg5Te3; Bi0.5Sb1.5Te3; Pb0.9975Sb0.0025Se; (PbSe0.998Br0.002)95.88(Cu2Se)4.12 | Step16 summary only; original records should be checked in Step17
needs_sintering_check_later_step15 | yes | 500 | 10.1021_jacs.9b01889__sample_45439; 10.1002_anie.201605015__sample_15232; 10.1039_c3ta12764h__sample_1738; 10.1038_ncomms4640__sample_25500; 10.1021_jacs.8b10448__sample_45161 | Pb0.9865Ga0.0125In0.001S; CsAg5Te3; Bi0.5Sb1.5Te3; Pb0.9975Sb0.0025Se; (PbSe0.998Br0.002)95.88(Cu2Se)4.12 | Step16 summary only; original records should be checked in Step17
rare_metal_flag_auto_step9 | True | 482 | 10.1021_jacs.9b01889__sample_45439; 10.1002_anie.201605015__sample_15232; 10.1039_c3ta12764h__sample_1738; 10.1038_ncomms4640__sample_25500; 10.1021_jacs.8b10448__sample_45161 | Pb0.9865Ga0.0125In0.001S; CsAg5Te3; Bi0.5Sb1.5Te3; Pb0.9975Sb0.0025Se; (PbSe0.998Br0.002)95.88(Cu2Se)4.12 | Step16 summary only; original records should be checked in Step17
rare_metal_flag_auto_step9 | False | 18 | 10.1016_j.matpr.2019.02.050__sample_39203; 10.1016_j.matpr.2019.02.050__sample_39206; 10.1016_j.matpr.2019.02.050__sample_39202; 10.1109_ict.2005.1519880__sample_24217; 10.1021_acsaem.7b00128__sample_45682 | Fe0.92Mn0.08Si2; FeSi1.95P0.05; FeSi2; TiO1.1; Mg2Si0.4Sn0.6 | Step16 summary only; original records should be checked in Step17
toxicity_flag_auto_step9 | True | 452 | 10.1021_jacs.9b01889__sample_45439; 10.1002_anie.201605015__sample_15232; 10.1039_c3ta12764h__sample_1738; 10.1038_ncomms4640__sample_25500; 10.1021_jacs.8b10448__sample_45161 | Pb0.9865Ga0.0125In0.001S; CsAg5Te3; Bi0.5Sb1.5Te3; Pb0.9975Sb0.0025Se; (PbSe0.998Br0.002)95.88(Cu2Se)4.12 | Step16 summary only; original records should be checked in Step17
toxicity_flag_auto_step9 | False | 48 | 10.1063_1.4918311__sample_8494; 10.1016_j.matpr.2019.02.050__sample_39203; 10.1016_j.cej.2020.124763__sample_28284; 10.1016_j.cej.2020.124763__sample_28286; 10.1016_j.matpr.2019.02.050__sample_39206 | Mg2Si0.4Sn0.4Ge0.2; Fe0.92Mn0.08Si2; Ag2S; Ag2S1.1; FeSi1.95P0.05 | Step16 summary only; original records should be checked in Step17
zt_error_analysis_category_step15 | high_zt_false_negative | 331 | 10.1039_d0ee02323j__sample_37115; 10.1021_jacs.1c01801__sample_44411; 10.1038_nature13184__sample_31743; 10.1021_acsami.9b12256__sample_41044; 10.1021_jacs.1c01801__sample_44405 | Cu0.86Ag0.2In0.94Te2; Cu0.8Ag0.2In0.4Ga0.6Te2; SnSe; (Cu2Te)0.11(Cu3.52In4.16Te8); Cu0.8Ag0.2InTe2 | Step16 summary only; original records should be checked in Step17
zt_error_analysis_category_step15 | high_zt_false_positive | 78 | 10.1016_j.jssc.2013.07.027__sample_14596; 10.1016_j.mssp.2021.105979__sample_45734; 10.1134_s0020168516080070__sample_6917; 10.1039_c3ta12764h__sample_1736; 10.1016_j.actamat.2011.12.028__sample_3220 | AgIn0.5Sb0.5Te2; Bi0.5Sb1.5Te3; (Bi0.5Sb1.5Te3)99.55(Pb)0.45; Bi0.5Sb1.5Te3; In0.1Co4Sb12 | Step16 summary only; original records should be checked in Step17
zt_error_analysis_category_step15 | sigma_related_error_likely | 73 | 10.1021_jacs.9b01889__sample_45439; 10.1002_anie.201605015__sample_15232; 10.1039_c3ta12764h__sample_1738; 10.1038_ncomms4640__sample_25500; 10.1021_jacs.8b10448__sample_45161 | Pb0.9865Ga0.0125In0.001S; CsAg5Te3; Bi0.5Sb1.5Te3; Pb0.9975Sb0.0025Se; (PbSe0.998Br0.002)95.88(Cu2Se)4.12 | Step16 summary only; original records should be checked in Step17
zt_error_analysis_category_step15 | large_error_needs_review | 15 | 10.1016_j.jallcom.2019.07.120__sample_39034; 10.1021_ja301245b__sample_31658; 10.1016_j.jallcom.2019.07.120__sample_39033; 10.1016_j.jallcom.2019.07.120__sample_39044; 10.1039_c7qi00304h__sample_45978 | Ge0.99Bi0.01Te; K0.0125Pb0.9875Te; GeTe; Ge0.93Bi0.07Te; (La0.8Ti0.1Ga0.1Fe3CoSb12)(Fe3Si)0.15 | Step16 summary only; original records should be checked in Step17
zt_error_analysis_category_step15 | good_prediction | 3 | 10.1016_j.cej.2020.127795__sample_45811; 10.1002_advs.201600035__sample_31642; 10.1038_ncomms9144__sample_20276 | Sn0.91Mn0.07Bi0.02Te; Fe1.05Nb0.75Ti0.25Sb; FeNb0.88Hf0.12Sb | Step16 summary only; original records should be checked in Step17

## sintering_check_summary
summary_type | category | sample_count | top_example_sample_keys | top_example_compositions | note
material_system | unknown | 3431 | 10.1038_ncomms4640__sample_25500; 10.1039_c3ta12764h__sample_1738; 10.1021_jacs.9b01889__sample_45439; 10.1002_anie.201605015__sample_15232; 10.1021_jacs.8b10448__sample_45159 | Pb0.9975Sb0.0025Se; Bi0.5Sb1.5Te3; Pb0.9865Ga0.0125In0.001S; CsAg5Te3; (PbSe0.998Br0.002)98.62(Cu2Se)1.38 | Step16 summary only; original records should be checked in Step17
n_or_p | p | 2114 | 10.1039_c3ta12764h__sample_1738; 10.1002_anie.201605015__sample_15232; 10.1021_jacs.1c01801__sample_44411; 10.1038_nature13184__sample_31743; 10.1021_acsami.9b12256__sample_41044 | Bi0.5Sb1.5Te3; CsAg5Te3; Cu0.8Ag0.2In0.4Ga0.6Te2; SnSe; (Cu2Te)0.11(Cu3.52In4.16Te8) | Step16 summary only; original records should be checked in Step17
n_or_p | n | 1317 | 10.1038_ncomms4640__sample_25500; 10.1021_jacs.9b01889__sample_45439; 10.1021_jacs.8b10448__sample_45159; 10.1021_jacs.8b10448__sample_45161; 10.1038_ncomms13713__sample_33474 | Pb0.9975Sb0.0025Se; Pb0.9865Ga0.0125In0.001S; (PbSe0.998Br0.002)98.62(Cu2Se)1.38; (PbSe0.998Br0.002)95.88(Cu2Se)4.12; Sn0.94SeBi0.06 | Step16 summary only; original records should be checked in Step17
sintering_check_reason_step15 | high observed ZT; important candidate for paper; high predicted ZT | 1163 | 10.1021_acs.chemmater.6b02308__sample_9547; 10.1016_j.jallcom.2014.02.060__sample_17486; 10.1021_acs.chemmater.7b04023__sample_31993; 10.1021_acs.chemmater.8b03994__sample_43365; 10.1016_j.jallcom.2014.02.060__sample_17487 | Mg2.16(Si0.3Ge0.05Sn0.65)0.98Sb0.02; Zn3.85In0.15Sb3; Ge0.90Sb0.10Te; Yb0.25Co3.9Fe0.1Sb12; Zn3.82In0.18Sb3 | Step16 summary only; original records should be checked in Step17
sintering_check_reason_step15 | large ZT prediction error; important candidate for paper; carried from Step14 | 796 | 10.1007_s10853-020-05586-3__sample_40787; 10.1016_j.intermet.2009.07.011__sample_11093; 10.1021_jacs.5b00091__sample_7393; 10.1021_acsami.9b05470__sample_45841; 10.1039_c4ra04889j__sample_6410 | Cu2.25Cd0.75SbSe4; CaCd2Sb2; PbTe0.1Se0.4S0.5; Bi2O2Se; Mg3Sb2 | Step16 summary only; original records should be checked in Step17
sintering_check_reason_step15 | high-ZT false positive; important candidate for paper; high predicted ZT; carried from Step14 | 630 | 10.1039_c3ta12764h__sample_1736; 10.1039_c3ta12764h__sample_1739; 10.1016_j.jmst.2021.01.097__sample_46366; 10.1016_j.actamat.2011.12.028__sample_3220; 10.1016_j.mssp.2021.105979__sample_45734 | Bi0.5Sb1.5Te3; Bi0.5Sb1.5Te3; Ag1.97Pb0.03Te; In0.1Co4Sb12; Bi0.5Sb1.5Te3 | Step16 summary only; original records should be checked in Step17
sintering_check_reason_step15 | high observed ZT; high-ZT false negative; important candidate for paper; carried from Step14 | 359 | 10.1021_jacs.1c01801__sample_44411; 10.1038_nature13184__sample_31743; 10.1021_acsami.9b12256__sample_41044; 10.1039_d0ee02323j__sample_37115; 10.1038_ncomms13713__sample_33474 | Cu0.8Ag0.2In0.4Ga0.6Te2; SnSe; (Cu2Te)0.11(Cu3.52In4.16Te8); Cu0.86Ag0.2In0.94Te2; Sn0.94SeBi0.06 | Step16 summary only; original records should be checked in Step17
sintering_check_reason_step15 | high observed ZT; important candidate for paper | 207 | 10.1063_1.2811936__sample_3943; 10.1111_jace.13619__sample_13808; 10.1111_jace.13619__sample_13809; 10.1126_sciadv.aar5606__sample_40286; 10.7567_jjap.52.10mb06__sample_17469 | Ba0.33Co4Sb12.16(C60)0.01; Bi2O2Se; Bi1.975O2Se; (Bi0.5Sb1.5Te3)79.21(Te)20.79; Zn3.9Sb3 | Step16 summary only; original records should be checked in Step17
sintering_check_reason_step15 | high predicted ZT | 159 | 10.1021_acsaem.1c00632__sample_44403; 10.1063_1.4896520__sample_11489; 10.1039_c5ee01147g__sample_230; 10.1007_s11664-017-5607-5__sample_2547; 10.1039_c5ee01147g__sample_224 | (GeTe)0.97(CuSbSe2)0.03; Cu1.94Al0.02Se; Pb1Te0.75S0.25Na0.06; Pb0.95Bi0.05Te; Pb1Te0.8S0.2Na0.06 | Step16 summary only; original records should be checked in Step17
sintering_check_reason_step15 | carried from Step14 | 52 | 10.1002_aenm.202100883__sample_44899; 10.1002_adfm.201602652__sample_19500; 10.1002_adfm.201806558__sample_79036; 10.1002_anie.201708134__sample_31721; 10.1063_1.4799643__sample_26848 | (Ag0.2Cu0.795)2S0.7Se0.3; SnSe; BiSbSe3; GeAg0.05Sb0.05Se1.1; Bi0.825Mg0.175CuSeO | Step16 summary only; original records should be checked in Step17
sintering_check_reason_step15 | high observed ZT; large ZT prediction error; important candidate for paper; high predicted ZT; carried from Step14 | 25 | 10.1038_ncomms4640__sample_25500; 10.1039_c3ta12764h__sample_1738; 10.1021_jacs.9b01889__sample_45439; 10.1002_anie.201605015__sample_15232; 10.1021_jacs.8b10448__sample_45159 | Pb0.9975Sb0.0025Se; Bi0.5Sb1.5Te3; Pb0.9865Ga0.0125In0.001S; CsAg5Te3; (PbSe0.998Br0.002)98.62(Cu2Se)1.38 | Step16 summary only; original records should be checked in Step17
sintering_check_reason_step15 | high observed ZT | 18 | 10.1021_nl3003045__sample_1351; 10.1039_c4cp00641k__sample_9328; 10.1088_1674-1056_21_1_017401__sample_39445; 10.1088_1674-1056_21_1_017401__sample_39446; 10.1088_1674-1056_21_1_017401__sample_39447 | Si86.25Ge13.75P1.05; Mg2(Si0.3Sn0.7)0.98Bi0.02; Ba7.99Ga15.80Cu0.03Sn30.17; Ba7.98Ga15.81Cu0.06Sn30.18; Ba7.98Ga15.64Cu0.15Sn30.24 | Step16 summary only; original records should be checked in Step17
sintering_check_reason_step15 | large ZT prediction error; important candidate for paper | 9 | 10.1021_cm404026k__sample_6667; 10.1016_j.jssc.2013.07.027__sample_14595; 10.1007_s11664-010-1477-9__sample_5752; 10.1007_s11664-010-1501-0__sample_12776; 10.1038_s41598-017-05428-4__sample_15699 | Cu10Fe2Sb4S13; AgIn0.6Sb0.4Te2; CoSb3; Zr0.5Hf0.5Co0.9Ir0.1Sb0.99Sn0.01; Sb2Te3 | Step16 summary only; original records should be checked in Step17
sintering_check_reason_step15 | large ZT prediction error; important candidate for paper; high predicted ZT; carried from Step14 | 8 | 10.1021_acsami.6b15295__sample_3106; 10.1016_j.jallcom.2007.09.053__sample_15337; 10.1016_j.actamat.2011.12.028__sample_3219; 10.1063_1.2743816__sample_7438; 10.1063_1.2743816__sample_7440 | Pb0.945Na0.015TeZn0.04; Pb0.78Sn0.22Ge0.005Te; In0.1Co4Sb12; (Pb)0.79(Bi0.4Sb1.6Te3)99.21; Bi0.4Sb1.6Te3 | Step16 summary only; original records should be checked in Step17
sintering_check_reason_step15 | high observed ZT; important candidate for paper; high predicted ZT; carried from Step14 | 5 | 10.1016_j.cej.2020.127795__sample_45811; 10.1038_ncomms9144__sample_20276; 10.1002_advs.201600035__sample_31642; 10.1016_j.cej.2020.127795__sample_45812; 10.1039_d2ra01546c__sample_56472 | Sn0.91Mn0.07Bi0.02Te; FeNb0.88Hf0.12Sb; Fe1.05Nb0.75Ti0.25Sb; Sn0.9Mn0.07Bi0.03Te; (Cu2Se)98.89(CB4)1.11 | Step16 summary only; original records should be checked in Step17
zt_error_analysis_category_step15 | good_prediction | 1108 | 10.1016_j.cej.2020.127795__sample_45811; 10.1038_ncomms9144__sample_20276; 10.1002_advs.201600035__sample_31642; 10.1016_j.cej.2020.127795__sample_45812; 10.1021_acs.chemmater.6b02308__sample_9547 | Sn0.91Mn0.07Bi0.02Te; FeNb0.88Hf0.12Sb; Fe1.05Nb0.75Ti0.25Sb; Sn0.9Mn0.07Bi0.03Te; Mg2.16(Si0.3Ge0.05Sn0.65)0.98Sb0.02 | Step16 summary only; original records should be checked in Step17
zt_error_analysis_category_step15 | high_zt_false_positive | 630 | 10.1039_c3ta12764h__sample_1736; 10.1039_c3ta12764h__sample_1739; 10.1016_j.jmst.2021.01.097__sample_46366; 10.1016_j.actamat.2011.12.028__sample_3220; 10.1016_j.mssp.2021.105979__sample_45734 | Bi0.5Sb1.5Te3; Bi0.5Sb1.5Te3; Ag1.97Pb0.03Te; In0.1Co4Sb12; Bi0.5Sb1.5Te3 | Step16 summary only; original records should be checked in Step17
zt_error_analysis_category_step15 | sigma_related_error_likely | 558 | 10.1038_ncomms4640__sample_25500; 10.1039_c3ta12764h__sample_1738; 10.1021_jacs.9b01889__sample_45439; 10.1002_anie.201605015__sample_15232; 10.1021_jacs.8b10448__sample_45159 | Pb0.9975Sb0.0025Se; Bi0.5Sb1.5Te3; Pb0.9865Ga0.0125In0.001S; CsAg5Te3; (PbSe0.998Br0.002)98.62(Cu2Se)1.38 | Step16 summary only; original records should be checked in Step17
zt_error_analysis_category_step15 | high_zt_false_negative | 359 | 10.1021_jacs.1c01801__sample_44411; 10.1038_nature13184__sample_31743; 10.1021_acsami.9b12256__sample_41044; 10.1039_d0ee02323j__sample_37115; 10.1038_ncomms13713__sample_33474 | Cu0.8Ag0.2In0.4Ga0.6Te2; SnSe; (Cu2Te)0.11(Cu3.52In4.16Te8); Cu0.86Ag0.2In0.94Te2; Sn0.94SeBi0.06 | Step16 summary only; original records should be checked in Step17
zt_error_analysis_category_step15 | large_error_needs_review | 280 | 10.1016_j.jallcom.2019.07.120__sample_39034; 10.1016_j.jallcom.2019.07.120__sample_39033; 10.1021_ja301245b__sample_31658; 10.1039_c7qi00304h__sample_45976; 10.1039_c7qi00304h__sample_45977 | Ge0.99Bi0.01Te; GeTe; K0.0125Pb0.9875Te; (La0.8Ti0.1Ga0.1Fe3CoSb12)(Fe3Si)0.05; (La0.8Ti0.1Ga0.1Fe3CoSb12)(Fe3Si)0.1 | Step16 summary only; original records should be checked in Step17
zt_error_analysis_category_step15 | not_evaluated | 271 | 10.1021_acs.chemmater.8b03994__sample_43365; 10.1016_j.jallcom.2014.02.060__sample_17487; 10.1016_j.jallcom.2010.03.170__sample_20831; 10.1021_acs.chemmater.6b02308__sample_9543; 10.1021_acs.chemmater.6b02308__sample_9540 | Yb0.25Co3.9Fe0.1Sb12; Zn3.82In0.18Sb3; Ag0.87Sb1.13Te2.13; Mg2.16(Si0.25Ge0.05Sn0.7)0.98Sb0.02; Mg2.16(Si0.28Ge0.02Sn0.7)0.98Sb0.02 | Step16 summary only; original records should be checked in Step17
zt_error_analysis_category_step15 | missing_eval_data | 225 | 10.1063_1.2811936__sample_3943; 10.1111_jace.13619__sample_13808; 10.1111_jace.13619__sample_13809; 10.1126_sciadv.aar5606__sample_40286; 10.7567_jjap.52.10mb06__sample_17469 | Ba0.33Co4Sb12.16(C60)0.01; Bi2O2Se; Bi1.975O2Se; (Bi0.5Sb1.5Te3)79.21(Te)20.79; Zn3.9Sb3 | Step16 summary only; original records should be checked in Step17

## key_findings
finding_id | finding_topic | finding_summary | supporting_metric | supporting_value | related_file | caution
KF01 | PF/ZT prediction status | tau_eff fitting after prior steps has already been used for PF/ZT estimates. | step_status | completed before Step16 | step15_error_analysis_report.txt | Step16 does not create new predictions.
KF02 | ZT>=1 classification | ZT>=1 precision/recall/F1 summarize high-ZT screening performance. | precision_recall_f1 | P=0.647739, R=0.779794, F1=0.707659 | step16_zt_threshold_summary.csv | False positives and false negatives remain.
KF03 | ZT error | Median ZT prediction MAPE against observed ZT. | median_zt_pred_vs_obs_mape | 0.1849235 | step16_overall_metrics.csv | Uses Step15 sample-level metrics.
KF04 | PF error | Median PF prediction MAPE. | median_pf_mape | 0.1772812 | step16_overall_metrics.csv | Uses Step15 sample-level metrics.
KF05 | High-ZT errors | High-ZT false positives and false negatives exist and need targeted inspection. | fp_fn_counts | FP=797.0, FN=584.0 | step16_overall_metrics.csv | Counts use the configured ZT threshold.
KF06 | Manual review | Manual review candidates are available for Step17. | manual_review_candidate_count | 500 | step16_manual_review_summary.csv | Step16 does not inspect original papers.
KF07 | Sintering check | Sintering check candidates are available for prioritized Step17 checks. | sintering_check_candidate_count | 3431 | step16_sintering_check_summary.csv | Sintering methods remain unknown in Step16.
KF08 | tau_eff caveat | tau_eff is a relative scale and not a physical relaxation time in seconds. | tau_eff_unit | relative scalar | step16_summary_notes.md | Do not interpret tau_eff as seconds.
KF09 | S/kappa caveat | S and kappa were not predicted; observed values were used. | prediction_scope | sigma_pred with observed S/kappa | step16_summary_notes.md | PF/ZT errors partly reflect the sigma prediction path.
KF10 | Step17 scope | Step17 should inspect only high-ZT, large-error, and paper-candidate samples. | review_target_file | step16_next_step17_review_targets.csv | step16_next_step17_review_targets.csv | Targets are prioritized and capped by the script argument.

## step17_review_targets
sample_key | step17_review_priority_score | step17_review_priority_tier | step17_review_reason | step17_check_additive | step17_check_structure | step17_check_np_type | step17_check_sintering | source_files_step16 | classification_case_step15 | thresholds_in_high_zt_error_file_step15 | material_system | n_or_p | n_or_p_basis | n_or_p_step6 | n_or_p_basis_step6 | n_or_p_confidence_step6 | composition | DOI | doi_url | paper_title | zt_obs_max_step14 | zt_pred_max_step14 | zt_calc_from_obs_max_step14 | zt_pred_vs_obs_mape_step14 | zt_pred_vs_calc_mape_step14 | manual_review_priority_score_step15 | manual_review_priority_tier_step15 | zt_error_analysis_category_step15 | nanocarbon_keyword_detected_step9 | nanocarbon_type_auto_step9 | rare_metal_flag_auto_step9 | toxicity_flag_auto_step9 | additive_auto_step9 | additive_manual_step9 | structure_auto_step9 | structure_manual_step9 | sintering_method | sintering_checked | record_checked | sintering_check_reason_step15 | n_rows_step14 | n_pf_eval_rows_step14 | n_zt_calc_eval_rows_step14 | n_zt_obs_eval_rows_step14 | pf_mape_step14 | pf_log_rmse_step14 | zt_pred_vs_calc_log_rmse_step14 | zt_pred_vs_obs_log_rmse_step14 | zt_pred_vs_obs_quality_step14 | zt_pred_vs_calc_quality_step14 | SID | sample_id | year | tau_eff_step12 | tau_eff_unit_step12 | tau_eff_mode_step12 | fitting_source_actual_step10 | needs_sintering_check_later_step14 | pf_error_level_sample_step15 | zt_obs_error_level_sample_step15 | zt_calc_error_level_sample_step15 | zt_error_direction_sample_step15 | zt_error_analysis_note_step15 | needs_manual_review_step15 | needs_sintering_check_later_step15 | pf_zt_problem_reason_step15
10.1016_j.nanoen.2017.11.019__sample_41296 | 3000 | A | ZT>=1 false negative; observed ZT>=1; large ZT prediction error; best candidate sample; manual review candidate; sintering check candidate | yes | yes | yes | yes | best_candidate;high_zt_error;manual_review;sintering_check | false_negative | 1 | unknown | p | estimated from Seebeck sign: positive=16, negative=0, zero=0, positive_ratio=1.000, negative_ratio=0.000 | p | estimated from Seebeck sign: positive=16, negative=0, zero=0, positive_ratio=1.000, negative_ratio=0.000 | high | Yb1.07Zn1.90In0.10Sb2(InSb)0.07 | 10.1016/j.nanoen.2017.11.019 | https://doi.org/10.1016/j.nanoen.2017.11.019 |  | 3.094071 | 0.1997287 | 0.1963123 | 0.8292958 | 0.01740299 | 100 | A | high_zt_false_negative | FALSE | unknown | TRUE | TRUE | unknown |  | unknown |  | unknown | no | no | high observed ZT; high-ZT false negative; important candidate for paper; carried from Step14 | 16 | 16 | 1 | 1 | 0.02927676 | 0.03801435 | 0.0172533 | 1.767823 | poor | excellent | 31657 | 41296 |  | 2.292309 | relative_scale | empirical_group_baseline |  | yes | excellent | moderate | excellent | under_predicted | high_zt_false_negative | yes | yes | observed high ZT missed; manual review required; sintering check required later
10.1038_nature13184__sample_31743 | 3000 | A | ZT>=1 false negative; observed ZT>=1; large ZT prediction error; best candidate sample; manual review candidate; sintering check candidate | yes | yes | yes | yes | best_candidate;high_zt_error;manual_review;sintering_check | false_negative | 1 | unknown | p | estimated from Seebeck sign: positive=15, negative=0, zero=0, positive_ratio=1.000, negative_ratio=0.000 | p | estimated from Seebeck sign: positive=15, negative=0, zero=0, positive_ratio=1.000, negative_ratio=0.000 | high | SnSe | 10.1038/nature13184 | https://doi.org/10.1038/nature13184 |  | 2.617264 | 0.7676095 | 0.3137429 | 2.649921 | 2.181121 | 145 | A | high_zt_false_negative | FALSE | unknown | TRUE | TRUE | unknown |  | unknown |  | unknown | no | no | high observed ZT; high-ZT false negative; important candidate for paper; carried from Step14 | 15 | 7 | 3 | 1 | 1.455988 | 1.265869 | 1.155759 | 1.294706 | poor | poor | 14595 | 31743 |  | 0.04353449 | relative_scale | empirical_group_baseline |  | yes | poor | poor | poor | under_predicted | high_zt_false_negative | yes | yes | large PF error; large ZT error vs observed ZT; large ZT error vs calculated ZT; observed high ZT missed; manual review required; sintering check required later
10.1021_jacs.6b07010__sample_2886 | 3000 | A | ZT>=1 false negative; observed ZT>=1; large ZT prediction error; best candidate sample; manual review candidate; sintering check candidate | yes | yes | yes | yes | best_candidate;high_zt_error;manual_review;sintering_check | false_negative | 1 | unknown | p | estimated from Seebeck sign: positive=13, negative=0, zero=0, positive_ratio=1.000, negative_ratio=0.000 | p | estimated from Seebeck sign: positive=13, negative=0, zero=0, positive_ratio=1.000, negative_ratio=0.000 | high | SnSe | 10.1021/jacs.6b07010 | https://doi.org/10.1021/jacs.6b07010 |  | 2.462241 | 0.6788136 | 0.9053938 | 0.2549523 | 0.250256 | 100 | A | high_zt_false_negative | FALSE | unknown | TRUE | TRUE | unknown |  | unknown |  | unknown | no | no | high observed ZT; high-ZT false negative; important candidate for paper; carried from Step14 | 13 | 5 | 1 | 1 | 1.132149 | 0.7770449 | 0.2880235 | 0.294307 | good | good | 18599 | 2886 |  | 0.03344342 | relative_scale | empirical_group_baseline |  | yes | poor | good | good | under_predicted | high_zt_false_negative | yes | yes | large PF error; observed high ZT missed; manual review required; sintering check required later
10.1002_adfm.201806613__sample_41595 | 3000 | A | ZT>=1 false negative; observed ZT>=1; large ZT prediction error; best candidate sample; manual review candidate; sintering check candidate | yes | yes | yes | yes | best_candidate;high_zt_error;manual_review;sintering_check | false_negative | 1 | unknown | p | estimated from Seebeck sign: positive=10, negative=0, zero=0, positive_ratio=1.000, negative_ratio=0.000 | p | estimated from Seebeck sign: positive=10, negative=0, zero=0, positive_ratio=1.000, negative_ratio=0.000 | high | Ge0.95Bi0.05Te1.025 | 10.1002/adfm.201806613 | https://doi.org/10.1002/adfm.201806613 |  | 2.314523 | 0.1960717 | 0.3305693 | 0.3873063 | 0.4149545 | 100 | A | high_zt_false_negative | FALSE | unknown | TRUE | TRUE | unknown |  | unknown |  | unknown | no | no | high observed ZT; high-ZT false negative; important candidate for paper; carried from Step14 | 11 | 10 | 2 | 2 | 0.3254271 | 0.3724194 | 0.5363395 | 0.4900185 | moderate | moderate | 31615 | 41595 |  | 3.535528 | relative_scale | empirical_group_baseline |  | yes | good | good | good | under_predicted | high_zt_false_negative | yes | yes | observed high ZT missed; manual review required; sintering check required later
10.1002_aenm.201601450__sample_3198 | 3000 | A | ZT>=1 false negative; observed ZT>=1; large ZT prediction error; best candidate sample; manual review candidate; sintering check candidate | yes | yes | yes | yes | best_candidate;high_zt_error;manual_review;sintering_check | false_negative | 1 | unknown | p | estimated from Seebeck sign: positive=14, negative=0, zero=0, positive_ratio=1.000, negative_ratio=0.000 | p | estimated from Seebeck sign: positive=14, negative=0, zero=0, positive_ratio=1.000, negative_ratio=0.000 | high | PbTe0.85Se0.15Na0.02(SrTe)0.04 | 10.1002/aenm.201601450 | https://doi.org/10.1002/aenm.201601450 |  | 2.226909 | 0.5192137 | 0.6797536 | 0.2710028 | 0.2361736 | 100 | A | high_zt_false_negative | FALSE | unknown | TRUE | TRUE | unknown |  | unknown |  | unknown | no | no | high observed ZT; high-ZT false negative; important candidate for paper; carried from Step14 | 14 | 4 | 1 | 1 | 0.2231151 | 0.3107016 | 0.2694148 | 0.3160854 | good | good | 18492 | 3198 |  | 1.837794 | relative_scale | empirical_group_baseline |  | yes | good | good | good | under_predicted | high_zt_false_negative | yes | yes | observed high ZT missed; manual review required; sintering check required later
10.1016_j.nanoen.2018.09.025__sample_43728 | 3000 | A | ZT>=1 false negative; observed ZT>=1; large ZT prediction error; best candidate sample; manual review candidate; sintering check candidate | yes | yes | yes | yes | best_candidate;high_zt_error;manual_review;sintering_check | false_negative | 1 | unknown | p | estimated from Seebeck sign: positive=14, negative=0, zero=0, positive_ratio=1.000, negative_ratio=0.000 | p | estimated from Seebeck sign: positive=14, negative=0, zero=0, positive_ratio=1.000, negative_ratio=0.000 | high | Sn0.98Pb0.01Zn0.01Se | 10.1016/j.nanoen.2018.09.025 | https://doi.org/10.1016/j.nanoen.2018.09.025 |  | 2.205143 | 0.6852833 | 2.163162 | 1.413717 | 0.8498192 | 115 | A | high_zt_false_negative | FALSE | unknown | TRUE | TRUE | unknown |  | unknown |  | unknown | no | no | high observed ZT; high-ZT false negative; important candidate for paper; carried from Step14 | 14 | 11 | 7 | 7 | 0.9984415 | 1.026789 | 1.107291 | 1.261753 | poor | poor | 32098 | 43728 |  | 0.05442584 | relative_scale | empirical_group_baseline |  | yes | moderate | poor | moderate | under_predicted | high_zt_false_negative | yes | yes | large ZT error vs observed ZT; observed high ZT missed; manual review required; sintering check required later
10.1002_adfm.201806613__sample_41584 | 3000 | A | ZT>=1 false negative; observed ZT>=1; large ZT prediction error; best candidate sample; manual review candidate; sintering check candidate | yes | yes | yes | yes | best_candidate;high_zt_error;manual_review;sintering_check | false_negative | 1 | unknown | p | estimated from Seebeck sign: positive=12, negative=0, zero=0, positive_ratio=1.000, negative_ratio=0.000 | p | estimated from Seebeck sign: positive=12, negative=0, zero=0, positive_ratio=1.000, negative_ratio=0.000 | high | Ge0.95Bi0.05Te1.025 | 10.1002/adfm.201806613 | https://doi.org/10.1002/adfm.201806613 |  | 2.179321 | 0.3494173 | 0.4835335 | 0.2930561 | 0.3344346 | 100 | A | high_zt_false_negative | FALSE | unknown | TRUE | TRUE | unknown |  | unknown |  | unknown | no | no | high observed ZT; high-ZT false negative; important candidate for paper; carried from Step14 | 10 | 6 | 2 | 1 | 0.3067242 | 0.3421771 | 0.4197038 | 0.346804 | good | moderate | 31615 | 41584 |  | 3.680535 | relative_scale | empirical_group_baseline |  | yes | good | good | good | under_predicted | high_zt_false_negative | yes | yes | observed high ZT missed; manual review required; sintering check required later
10.1038_ncomms13713__sample_33473 | 3000 | A | ZT>=1 false negative; observed ZT>=1; large ZT prediction error; best candidate sample; manual review candidate; sintering check candidate | yes | yes | yes | yes | best_candidate;high_zt_error;manual_review;sintering_check | false_negative | 1 | unknown | n | estimated from Seebeck sign: positive=0, negative=11, zero=0, positive_ratio=0.000, negative_ratio=1.000 | n | estimated from Seebeck sign: positive=0, negative=11, zero=0, positive_ratio=0.000, negative_ratio=1.000 | high | Sn0.94SeBi0.06 | 10.1038/ncomms13713 | https://doi.org/10.1038/ncomms13713 |  | 2.156489 | 0.7644257 | 2.175353 | 1.498225 | 1.509501 | 135 | A | high_zt_false_negative | FALSE | unknown | TRUE | TRUE | unknown |  | unknown |  | unknown | no | no | high observed ZT; high-ZT false negative; important candidate for paper; carried from Step14 | 11 | 9 | 8 | 8 | 1.417681 | 1.066091 | 1.115676 | 1.110399 | poor | poor | 27933 | 33473 |  | 0.03687486 | relative_scale | empirical_group_baseline |  | yes | poor | poor | poor | under_predicted | high_zt_false_negative | yes | yes | large PF error; large ZT error vs observed ZT; large ZT error vs calculated ZT; observed high ZT missed; manual review required; sintering check required later
10.1021_jacs.7b11875__sample_43928 | 3000 | A | ZT>=1 false negative; observed ZT>=1; large ZT prediction error; best candidate sample; manual review candidate; sintering check candidate | yes | yes | yes | yes | best_candidate;high_zt_error;manual_review;sintering_check | false_negative | 1 | unknown | p | estimated from Seebeck sign: positive=14, negative=0, zero=0, positive_ratio=1.000, negative_ratio=0.000 | p | estimated from Seebeck sign: positive=14, negative=0, zero=0, positive_ratio=1.000, negative_ratio=0.000 | high | Sn0.95Se | 10.1021/jacs.7b11875 | https://doi.org/10.1021/jacs.7b11875 |  | 2.137449 | 0.6144787 | 1.898662 | 0.6276656 | 0.6311602 | 100 | A | high_zt_false_negative | FALSE | unknown | TRUE | TRUE | unknown |  | unknown |  | unknown | no | no | high observed ZT; high-ZT false negative; important candidate for paper; carried from Step14 | 15 | 9 | 2 | 2 | 0.4948679 | 0.7474286 | 1.170405 | 1.145678 | poor | poor | 32056 | 43928 |  | 0.08219008 | relative_scale | empirical_group_baseline |  | yes | good | moderate | moderate | under_predicted | high_zt_false_negative | yes | yes | observed high ZT missed; manual review required; sintering check required later
10.1007_s11664-015-4122-9__sample_17048 | 3000 | A | ZT>=1 false negative; observed ZT>=1; large ZT prediction error; best candidate sample; manual review candidate; sintering check candidate | yes | yes | yes | yes | best_candidate;high_zt_error;manual_review;sintering_check | false_negative | 1 | unknown | n | estimated from Seebeck sign: positive=0, negative=6, zero=0, positive_ratio=0.000, negative_ratio=1.000 | n | estimated from Seebeck sign: positive=0, negative=6, zero=0, positive_ratio=0.000, negative_ratio=1.000 | high | Pb18Ag2Te20 | 10.1007/s11664-015-4122-9 | https://doi.org/10.1007/s11664-015-4122-9 |  | 2.124154 | 0.9139339 | 1.155539 | 0.6454765 | 0.7014557 | 90 | A | high_zt_false_negative | FALSE | unknown | TRUE | TRUE | unknown |  | unknown |  | unknown | no | no | high observed ZT; high-ZT false negative; important candidate for paper; carried from Step14 | 6 | 6 | 5 | 5 | 0.6474121 | 0.6034268 | 0.6261824 | 0.8198354 | poor | moderate | 10917 | 17048 |  | 0.06960335 | relative_scale | empirical_group_baseline |  | yes | moderate | moderate | moderate | under_predicted | high_zt_false_negative | yes | yes | observed high ZT missed; manual review required; sintering check required later
10.1021_ja4121583__sample_6132 | 3000 | A | ZT>=1 false negative; observed ZT>=1; large ZT prediction error; best candidate sample; manual review candidate; sintering check candidate | yes | yes | yes | yes | best_candidate;high_zt_error;manual_review;sintering_check | false_negative | 1 | unknown | p | estimated from Seebeck sign: positive=22, negative=0, zero=0, positive_ratio=1.000, negative_ratio=0.000 | p | estimated from Seebeck sign: positive=22, negative=0, zero=0, positive_ratio=1.000, negative_ratio=0.000 | high | (PbTe)0.86(PbSe)0.07(PbS)0.07 | 10.1021/ja4121583 | https://doi.org/10.1021/ja4121583 |  | 2.121871 | 0.113703 | 0.2013352 | 0.3847737 | 0.435255 | 100 | A | high_zt_false_negative | FALSE | unknown | TRUE | TRUE | unknown |  | unknown |  | unknown | no | no | high observed ZT; high-ZT false negative; important candidate for paper; carried from Step14 | 22 | 2 | 1 | 1 | 0.3431155 | 0.433946 | 0.571381 | 0.4857651 | moderate | moderate | 3508 | 6132 |  | 1.882149 | relative_scale | empirical_group_baseline |  | yes | good | good | good | under_predicted | high_zt_false_negative | yes | yes | observed high ZT missed; manual review required; sintering check required later
10.1021_acsaem.9b00057__sample_39736 | 3000 | A | ZT>=1 false negative; observed ZT>=1; large ZT prediction error; best candidate sample; manual review candidate; sintering check candidate | yes | yes | yes | yes | best_candidate;high_zt_error;manual_review;sintering_check | false_negative | 1 | unknown | p | estimated from Seebeck sign: positive=10, negative=0, zero=0, positive_ratio=1.000, negative_ratio=0.000 | p | estimated from Seebeck sign: positive=10, negative=0, zero=0, positive_ratio=1.000, negative_ratio=0.000 | high | Ge0.93Te0.07Te1.005I0.03 | 10.1021/acsaem.9b00057 | https://doi.org/10.1021/acsaem.9b00057 |  | 2.116983 | 0.6737312 | 0.7221998 | 0.1213783 | 0.1363335 | 100 | A | high_zt_false_negative | FALSE | unknown | TRUE | TRUE | unknown |  | unknown |  | unknown | no | no | high observed ZT; high-ZT false negative; important candidate for paper; carried from Step14 | 10 | 4 | 2 | 2 | 0.1880392 | 0.2221189 | 0.1699665 | 0.1670445 | excellent | excellent | 31911 | 39736 |  | 2.496414 | relative_scale | empirical_group_baseline |  | yes | excellent | excellent | excellent | near | high_zt_false_negative | yes | yes | observed high ZT missed; manual review required; sintering check required later
10.1038_ncomms13713__sample_33445 | 3000 | A | ZT>=1 false negative; observed ZT>=1; large ZT prediction error; best candidate sample; manual review candidate; sintering check candidate | yes | yes | yes | yes | best_candidate;high_zt_error;manual_review;sintering_check | false_negative | 1 | unknown | n | estimated from Seebeck sign: positive=0, negative=11, zero=0, positive_ratio=0.000, negative_ratio=1.000 | n | estimated from Seebeck sign: positive=0, negative=11, zero=0, positive_ratio=0.000, negative_ratio=1.000 | high | Sn0.94SeBi0.06 | 10.1038/ncomms13713 | https://doi.org/10.1038/ncomms13713 |  | 2.085641 | 0.8447093 | 2.01707 | 1.209529 | 1.024202 | 135 | A | high_zt_false_negative | FALSE | unknown | TRUE | TRUE | unknown |  | unknown |  | unknown | no | no | high observed ZT; high-ZT false negative; important candidate for paper; carried from Step14 | 11 | 9 | 8 | 8 | 0.9742209 | 0.8343376 | 0.8318237 | 0.8939451 | poor | poor | 27933 | 33445 |  | 0.04996822 | relative_scale | empirical_group_baseline |  | yes | moderate | poor | poor | under_predicted | high_zt_false_negative | yes | yes | large ZT error vs observed ZT; large ZT error vs calculated ZT; observed high ZT missed; manual review required; sintering check required later
10.1038_ncomms13713__sample_33474 | 3000 | A | ZT>=1 false negative; observed ZT>=1; large ZT prediction error; best candidate sample; manual review candidate; sintering check candidate | yes | yes | yes | yes | best_candidate;high_zt_error;manual_review;sintering_check | false_negative | 1 | unknown | n | estimated from Seebeck sign: positive=0, negative=11, zero=0, positive_ratio=0.000, negative_ratio=1.000 | n | estimated from Seebeck sign: positive=0, negative=11, zero=0, positive_ratio=0.000, negative_ratio=1.000 | high | Sn0.94SeBi0.06 | 10.1038/ncomms13713 | https://doi.org/10.1038/ncomms13713 |  | 2.06743 | 0.896132 | 2.340524 | 1.09268 | 1.401045 | 135 | A | high_zt_false_negative | FALSE | unknown | TRUE | TRUE | unknown |  | unknown |  | unknown | no | no | high observed ZT; high-ZT false negative; important candidate for paper; carried from Step14 | 11 | 10 | 8 | 6 | 1.189802 | 0.9771679 | 1.039541 | 0.9599511 | poor | poor | 27933 | 33474 |  | 0.04496901 | relative_scale | empirical_group_baseline |  | yes | poor | poor | poor | under_predicted | high_zt_false_negative | yes | yes | large PF error; large ZT error vs observed ZT; large ZT error vs calculated ZT; observed high ZT missed; manual review required; sintering check required later
10.1016_j.nanoen.2018.09.025__sample_43730 | 3000 | A | ZT>=1 false negative; observed ZT>=1; large ZT prediction error; best candidate sample; manual review candidate; sintering check candidate | yes | yes | yes | yes | best_candidate;high_zt_error;manual_review;sintering_check | false_negative | 1 | unknown | p | estimated from Seebeck sign: positive=14, negative=0, zero=0, positive_ratio=1.000, negative_ratio=0.000 | p | estimated from Seebeck sign: positive=14, negative=0, zero=0, positive_ratio=1.000, negative_ratio=0.000 | high | Sn0.96Pb0.01Zn0.03Se | 10.1016/j.nanoen.2018.09.025 | https://doi.org/10.1016/j.nanoen.2018.09.025 |  | 2.046429 | 0.7748445 | 2.027655 | 0.2707362 | 0.2641485 | 90 | A | high_zt_false_negative | FALSE | unknown | TRUE | TRUE | unknown |  | unknown |  | unknown | no | no | high observed ZT; high-ZT false negative; important candidate for paper; carried from Step14 | 14 | 10 | 6 | 6 | 0.8297447 | 0.7490872 | 0.5144983 | 0.5262361 | moderate | moderate | 32098 | 43730 |  | 0.07967195 | relative_scale | empirical_group_baseline |  | yes | moderate | good | good | under_predicted | high_zt_false_negative | yes | yes | observed high ZT missed; manual review required; sintering check required later
10.1002_adfm.201806613__sample_41581 | 3000 | A | ZT>=1 false negative; observed ZT>=1; large ZT prediction error; best candidate sample; manual review candidate; sintering check candidate | yes | yes | yes | yes | best_candidate;high_zt_error;manual_review;sintering_check | false_negative | 1 | unknown | p | estimated from Seebeck sign: positive=10, negative=0, zero=0, positive_ratio=1.000, negative_ratio=0.000 | p | estimated from Seebeck sign: positive=10, negative=0, zero=0, positive_ratio=1.000, negative_ratio=0.000 | high | Ge0.95Bi0.05Te1.025 | 10.1002/adfm.201806613 | https://doi.org/10.1002/adfm.201806613 |  | 1.974289 | 0.1601214 | 0.2615323 | 0.411302 | 0.3877566 | 100 | A | high_zt_false_negative | FALSE | unknown | TRUE | TRUE | unknown |  | unknown |  | unknown | no | no | high observed ZT; high-ZT false negative; important candidate for paper; carried from Step14 | 10 | 5 | 1 | 1 | 0.2442294 | 0.3345293 | 0.4906254 | 0.529842 | moderate | moderate | 31615 | 41581 |  | 3.447998 | relative_scale | empirical_group_baseline |  | yes | good | good | good | under_predicted | high_zt_false_negative | yes | yes | observed high ZT missed; manual review required; sintering check required later
10.1016_j.nanoen.2018.09.025__sample_43729 | 3000 | A | ZT>=1 false negative; observed ZT>=1; large ZT prediction error; best candidate sample; manual review candidate; sintering check candidate | yes | yes | yes | yes | best_candidate;high_zt_error;manual_review;sintering_check | false_negative | 1 | unknown | p | estimated from Seebeck sign: positive=14, negative=0, zero=0, positive_ratio=1.000, negative_ratio=0.000 | p | estimated from Seebeck sign: positive=14, negative=0, zero=0, positive_ratio=1.000, negative_ratio=0.000 | high | Sn0.97Pb0.01Zn0.02Se | 10.1016/j.nanoen.2018.09.025 | https://doi.org/10.1016/j.nanoen.2018.09.025 |  | 1.921429 | 0.4691363 | 1.832503 | 0.6727275 | 0.903888 | 90 | A | high_zt_false_negative | FALSE | unknown | TRUE | TRUE | unknown |  | unknown |  | unknown | no | no | high observed ZT; high-ZT false negative; important candidate for paper; carried from Step14 | 14 | 7 | 6 | 6 | 1.547853 | 1.118895 | 0.9408228 | 0.8695977 | poor | poor | 32098 | 43729 |  | 0.04815682 | relative_scale | empirical_group_baseline |  | yes | poor | moderate | moderate | under_predicted | high_zt_false_negative | yes | yes | large PF error; observed high ZT missed; manual review required; sintering check required later
10.1021_jacs.7b11875__sample_43929 | 3000 | A | ZT>=1 false negative; observed ZT>=1; large ZT prediction error; best candidate sample; manual review candidate; sintering check candidate | yes | yes | yes | yes | best_candidate;high_zt_error;manual_review;sintering_check | false_negative | 1 | unknown | p | estimated from Seebeck sign: positive=14, negative=0, zero=0, positive_ratio=1.000, negative_ratio=0.000 | p | estimated from Seebeck sign: positive=14, negative=0, zero=0, positive_ratio=1.000, negative_ratio=0.000 | high | Sn0.925Se | 10.1021/jacs.7b11875 | https://doi.org/10.1021/jacs.7b11875 |  | 1.918817 | 0.6296535 | 1.950273 | 0.4315349 | 0.4322961 | 90 | A | high_zt_false_negative | FALSE | unknown | TRUE | TRUE | unknown |  | unknown |  | unknown | no | no | high observed ZT; high-ZT false negative; important candidate for paper; carried from Step14 | 14 | 5 | 3 | 3 | 0.4257461 | 0.8981275 | 0.761581 | 0.7538902 | moderate | moderate | 32056 | 43929 |  | 0.07485092 | relative_scale | empirical_group_baseline |  | yes | good | good | good | under_predicted | high_zt_false_negative | yes | yes | observed high ZT missed; manual review required; sintering check required later
10.1039_c5ta01667c__sample_7224 | 3000 | A | ZT>=1 false negative; observed ZT>=1; large ZT prediction error; best candidate sample; manual review candidate; sintering check candidate | yes | yes | yes | yes | best_candidate;high_zt_error;manual_review;sintering_check | false_negative | 1 | unknown | p | estimated from Seebeck sign: positive=19, negative=0, zero=0, positive_ratio=1.000, negative_ratio=0.000 | p | estimated from Seebeck sign: positive=19, negative=0, zero=0, positive_ratio=1.000, negative_ratio=0.000 | high | Cu1.97S | 10.1039/c5ta01667c | https://doi.org/10.1039/c5ta01667c |  | 1.89418 | 0.1733118 | 0.2107504 | 0.881768 | 0.1684921 | 90 | A | high_zt_false_negative | FALSE | unknown | FALSE | FALSE | unknown |  | unknown |  | unknown | no | no | high observed ZT; high-ZT false negative; important candidate for paper; carried from Step14 | 19 | 6 | 2 | 1 | 0.4322326 | 0.6091164 | 0.2347463 | 2.135106 | poor | good | 2812 | 7224 |  | 0.05296187 | relative_scale | empirical_group_baseline |  | yes | good | moderate | excellent | under_predicted | high_zt_false_negative | yes | yes | observed high ZT missed; manual review required; sintering check required later
10.1007_s11664-014-3507-5__sample_14354 | 3000 | A | ZT>=1 false negative; observed ZT>=1; large ZT prediction error; best candidate sample; manual review candidate; sintering check candidate | yes | yes | yes | yes | best_candidate;high_zt_error;manual_review;sintering_check | false_negative | 1 | unknown | p | estimated from Seebeck sign: positive=10, negative=0, zero=0, positive_ratio=1.000, negative_ratio=0.000 | p | estimated from Seebeck sign: positive=10, negative=0, zero=0, positive_ratio=1.000, negative_ratio=0.000 | high | In0.1Ge0.9Te | 10.1007/s11664-014-3507-5 | https://doi.org/10.1007/s11664-014-3507-5 |  | 1.822857 | 0.987187 | 1.111367 | 0.4584397 | 0.1117363 | 100 | A | high_zt_false_negative | FALSE | unknown | TRUE | TRUE | unknown |  | unknown |  | unknown | no | no | high observed ZT; high-ZT false negative; important candidate for paper; carried from Step14 | 10 | 7 | 1 | 1 | 0.1698578 | 0.1844418 | 0.1184866 | 0.6133009 | moderate | excellent | 2631 | 14354 |  | 2.020646 | relative_scale | empirical_group_baseline |  | yes | excellent | good | excellent | under_predicted | high_zt_false_negative | yes | yes | observed high ZT missed; manual review required; sintering check required later
10.1021_acsaem.9b00057__sample_39738 | 3000 | A | ZT>=1 false negative; observed ZT>=1; large ZT prediction error; best candidate sample; manual review candidate; sintering check candidate | yes | yes | yes | yes | best_candidate;high_zt_error;manual_review;sintering_check | false_negative | 1 | unknown | p | estimated from Seebeck sign: positive=10, negative=0, zero=0, positive_ratio=1.000, negative_ratio=0.000 | p | estimated from Seebeck sign: positive=10, negative=0, zero=0, positive_ratio=1.000, negative_ratio=0.000 | high | Ge0.97Bi0.03Te1.015 | 10.1021/acsaem.9b00057 | https://doi.org/10.1021/acsaem.9b00057 |  | 1.728111 | 0.7672298 | 0.7467669 | 0.03484714 | 0.1289617 | 100 | A | high_zt_false_negative | FALSE | unknown | TRUE | TRUE | unknown |  | unknown |  | unknown | no | no | high observed ZT; high-ZT false negative; important candidate for paper; carried from Step14 | 10 | 6 | 2 | 1 | 0.3212538 | 0.3394895 | 0.1862752 | 0.03546878 | excellent | excellent | 31911 | 39738 |  | 5.787924 | relative_scale | empirical_group_baseline |  | yes | good | excellent | excellent | near | high_zt_false_negative | yes | yes | observed high ZT missed; manual review required; sintering check required later
10.1021_ic5010243__sample_20821 | 3000 | A | ZT>=1 false negative; observed ZT>=1; large ZT prediction error; best candidate sample; manual review candidate; sintering check candidate | yes | yes | yes | yes | best_candidate;high_zt_error;manual_review;sintering_check | false_negative | 1 | unknown | p | estimated from Seebeck sign: positive=42, negative=0, zero=0, positive_ratio=1.000, negative_ratio=0.000 | p | estimated from Seebeck sign: positive=42, negative=0, zero=0, positive_ratio=1.000, negative_ratio=0.000 | high | (GeTe)80(AgSbTe)20 | 10.1021/ic5010243 | https://doi.org/10.1021/ic5010243 |  | 1.71947 | 0.7112187 | 0.7587614 | 0.5513163 | 0.126477 | 100 | A | high_zt_false_negative | FALSE | unknown | TRUE | TRUE | unknown |  | unknown |  | unknown | no | no | high observed ZT; high-ZT false negative; important candidate for paper; carried from Step14 | 41 | 6 | 2 | 2 | 0.01142388 | 0.1596671 | 0.1561161 | 19.68791 | poor | excellent | 1185 | 20821 |  | 1.739944 | relative_scale | empirical_group_baseline |  | yes | excellent | moderate | excellent | under_predicted | high_zt_false_negative | yes | yes | observed high ZT missed; manual review required; sintering check required later
10.1002_aenm.201601450__sample_3194 | 3000 | A | ZT>=1 false negative; observed ZT>=1; large ZT prediction error; best candidate sample; manual review candidate; sintering check candidate | yes | yes | yes | yes | best_candidate;high_zt_error;manual_review;sintering_check | false_negative | 1 | unknown | p | estimated from Seebeck sign: positive=13, negative=0, zero=0, positive_ratio=1.000, negative_ratio=0.000 | p | estimated from Seebeck sign: positive=13, negative=0, zero=0, positive_ratio=1.000, negative_ratio=0.000 | high | PbTe0.85Se0.15Na0.02 | 10.1002/aenm.201601450 | https://doi.org/10.1002/aenm.201601450 |  | 1.712166 | 0.433391 | 0.5487953 | 0.2753127 | 0.2102866 | 100 | A | high_zt_false_negative | FALSE | unknown | TRUE | TRUE | unknown |  | unknown |  | unknown | no | no | high observed ZT; high-ZT false negative; important candidate for paper; carried from Step14 | 14 | 3 | 1 | 1 | 0.2214642 | 0.2506528 | 0.2360851 | 0.322015 | good | good | 18492 | 3194 |  | 2.008679 | relative_scale | empirical_group_baseline |  | yes | good | good | good | under_predicted | high_zt_false_negative | yes | yes | observed high ZT missed; manual review required; sintering check required later
10.1016_j.nanoen.2018.09.025__sample_43732 | 3000 | A | ZT>=1 false negative; observed ZT>=1; large ZT prediction error; best candidate sample; manual review candidate; sintering check candidate | yes | yes | yes | yes | best_candidate;high_zt_error;manual_review;sintering_check | false_negative | 1 | unknown | p | estimated from Seebeck sign: positive=14, negative=0, zero=0, positive_ratio=1.000, negative_ratio=0.000 | p | estimated from Seebeck sign: positive=14, negative=0, zero=0, positive_ratio=1.000, negative_ratio=0.000 | high | Sn0.99Pb0.01Se | 10.1016/j.nanoen.2018.09.025 | https://doi.org/10.1016/j.nanoen.2018.09.025 |  | 1.704202 | 0.6695805 | 1.735839 | 2.259651 | 0.6375929 | 115 | A | high_zt_false_negative | FALSE | unknown | TRUE | TRUE | unknown |  | unknown |  | unknown | no | no | high observed ZT; high-ZT false negative; important candidate for paper; carried from Step14 | 14 | 13 | 11 | 5 | 0.612043 | 0.7357331 | 0.6474241 | 1.242156 | poor | moderate | 32098 | 43732 |  | 0.04972756 | relative_scale | empirical_group_baseline |  | yes | moderate | poor | moderate | under_predicted | high_zt_false_negative | yes | yes | large ZT error vs observed ZT; observed high ZT missed; manual review required; sintering check required later
10.1021_jacs.6b07010__sample_2895 | 3000 | A | ZT>=1 false negative; observed ZT>=1; large ZT prediction error; best candidate sample; manual review candidate; sintering check candidate | yes | yes | yes | yes | best_candidate;high_zt_error;manual_review;sintering_check | false_negative | 1 | unknown | p | estimated from Seebeck sign: positive=14, negative=0, zero=0, positive_ratio=1.000, negative_ratio=0.000 | p | estimated from Seebeck sign: positive=14, negative=0, zero=0, positive_ratio=1.000, negative_ratio=0.000 | high | Sn0.99SePb0.01 | 10.1021/jacs.6b07010 | https://doi.org/10.1021/jacs.6b07010 |  | 1.688373 | 0.6167005 | 0.8927561 | 0.3080213 | 0.4058445 | 90 | A | high_zt_false_negative | FALSE | unknown | TRUE | TRUE | unknown |  | unknown |  | unknown | no | no | high observed ZT; high-ZT false negative; important candidate for paper; carried from Step14 | 15 | 6 | 4 | 3 | 0.4364617 | 0.6587915 | 0.4032793 | 0.3393066 | good | moderate | 18599 | 2895 |  | 0.0478583 | relative_scale | empirical_group_baseline |  | yes | good | good | good | under_predicted | high_zt_false_negative | yes | yes | observed high ZT missed; manual review required; sintering check required later
10.1021_acsaem.9b00057__sample_39726 | 3000 | A | ZT>=1 false negative; observed ZT>=1; large ZT prediction error; best candidate sample; manual review candidate; sintering check candidate | yes | yes | yes | yes | best_candidate;high_zt_error;manual_review;sintering_check | false_negative | 1 | unknown | p | estimated from Seebeck sign: positive=10, negative=0, zero=0, positive_ratio=1.000, negative_ratio=0.000 | p | estimated from Seebeck sign: positive=10, negative=0, zero=0, positive_ratio=1.000, negative_ratio=0.000 | high | Ge0.93Bi0.07Te1.035 | 10.1021/acsaem.9b00057 | https://doi.org/10.1021/acsaem.9b00057 |  | 1.651443 | 0.8973572 | 0.9285339 | 0.059828 | 0.08516976 | 90 | A | high_zt_false_negative | FALSE | unknown | TRUE | TRUE | unknown |  | unknown |  | unknown | no | no | high observed ZT; high-ZT false negative; important candidate for paper; carried from Step14 | 10 | 9 | 4 | 4 | 0.08616372 | 0.09869396 | 0.1010837 | 0.07905498 | excellent | excellent | 31911 | 39726 |  | 3.497449 | relative_scale | empirical_group_baseline |  | yes | excellent | excellent | excellent | near | high_zt_false_negative | yes | yes | observed high ZT missed; manual review required; sintering check required later
10.1038_ncomms13713__sample_33444 | 3000 | A | ZT>=1 false negative; observed ZT>=1; large ZT prediction error; best candidate sample; manual review candidate; sintering check candidate | yes | yes | yes | yes | best_candidate;high_zt_error;manual_review;sintering_check | false_negative | 1 | unknown | n | estimated from Seebeck sign: positive=0, negative=11, zero=0, positive_ratio=0.000, negative_ratio=1.000 | n | estimated from Seebeck sign: positive=0, negative=11, zero=0, positive_ratio=0.000, negative_ratio=1.000 | high | Sn0.96SeBi0.04 | 10.1038/ncomms13713 | https://doi.org/10.1038/ncomms13713 |  | 1.648313 | 0.6870568 | 1.475078 | 3.043367 | 2.534819 | 135 | A | high_zt_false_negative | FALSE | unknown | TRUE | TRUE | unknown |  | unknown |  | unknown | no | no | high observed ZT; high-ZT false negative; important candidate for paper; carried from Step14 | 11 | 11 | 8 | 7 | 1.980805 | 1.160969 | 1.25808 | 1.344324 | poor | poor | 27933 | 33444 |  | 0.0361832 | relative_scale | empirical_group_baseline |  | yes | poor | poor | poor | under_predicted | high_zt_false_negative | yes | yes | large PF error; large ZT error vs observed ZT; large ZT error vs calculated ZT; observed high ZT missed; manual review required; sintering check required later
10.1021_jacs.7b11875__sample_43930 | 3000 | A | ZT>=1 false negative; observed ZT>=1; large ZT prediction error; best candidate sample; manual review candidate; sintering check candidate | yes | yes | yes | yes | best_candidate;high_zt_error;manual_review;sintering_check | false_negative | 1 | unknown | p | estimated from Seebeck sign: positive=14, negative=0, zero=0, positive_ratio=1.000, negative_ratio=0.000 | p | estimated from Seebeck sign: positive=14, negative=0, zero=0, positive_ratio=1.000, negative_ratio=0.000 | high | Sn0.895Se | 10.1021/jacs.7b11875 | https://doi.org/10.1021/jacs.7b11875 |  | 1.636578 | 0.5448863 | 1.631357 | 0.9479771 | 2.047398 | 110 | A | high_zt_false_negative | FALSE | unknown | TRUE | TRUE | unknown |  | unknown |  | unknown | no | no | high observed ZT; high-ZT false negative; important candidate for paper; carried from Step14 | 14 | 6 | 5 | 4 | 1.736955 | 1.160287 | 1.267745 | 0.9409303 | poor | poor | 32056 | 43930 |  | 0.07638845 | relative_scale | empirical_group_baseline |  | yes | poor | moderate | poor | under_predicted | high_zt_false_negative | yes | yes | large PF error; large ZT error vs calculated ZT; observed high ZT missed; manual review required; sintering check required later
10.1016_j.jallcom.2019.07.120__sample_39343 | 3000 | A | ZT>=1 false negative; observed ZT>=1; large ZT prediction error; best candidate sample; manual review candidate; sintering check candidate | yes | yes | yes | yes | best_candidate;high_zt_error;manual_review;sintering_check | false_negative | 1 | unknown | p | estimated from Seebeck sign: positive=10, negative=0, zero=0, positive_ratio=1.000, negative_ratio=0.000 | p | estimated from Seebeck sign: positive=10, negative=0, zero=0, positive_ratio=1.000, negative_ratio=0.000 | high | Ge0.93Bi0.07Te | 10.1016/j.jallcom.2019.07.120 | https://doi.org/10.1016/j.jallcom.2019.07.120 |  | 1.613189 | 0.8493977 | 0.8672987 | 0.04875505 | 0.1150274 | 100 | A | high_zt_false_negative | FALSE | unknown | TRUE | TRUE | unknown |  | unknown |  | unknown | no | no | high observed ZT; high-ZT false negative; important candidate for paper; carried from Step14 | 10 | 10 | 4 | 1 | 0.1578187 | 0.1842006 | 0.1478785 | 0.04998368 | excellent | excellent | 24398 | 39343 |  | 2.829512 | relative_scale | empirical_group_baseline |  | yes | excellent | excellent | excellent | near | high_zt_false_negative | yes | yes | observed high ZT missed; manual review required; sintering check required later
10.1039_d0ee02323j__sample_37118 | 3000 | A | ZT>=1 false negative; observed ZT>=1; large ZT prediction error; best candidate sample; manual review candidate; sintering check candidate | yes | yes | yes | yes | best_candidate;high_zt_error;manual_review;sintering_check | false_negative | 1 | unknown | p | estimated from Seebeck sign: positive=22, negative=0, zero=0, positive_ratio=1.000, negative_ratio=0.000 | p | estimated from Seebeck sign: positive=22, negative=0, zero=0, positive_ratio=1.000, negative_ratio=0.000 | high | Cu0.89Ag0.2In0.91Te2 | 10.1039/d0ee02323j | https://doi.org/10.1039/d0ee02323j |  | 1.579728 | 0.4521559 | 1.619967 | 0.7339017 | 0.6969153 | 90 | A | high_zt_false_negative | FALSE | unknown | TRUE | TRUE | unknown |  | unknown |  | unknown | no | no | high observed ZT; high-ZT false negative; important candidate for paper; carried from Step14 | 22 | 18 | 16 | 16 | 0.8020767 | 0.85096 | 0.8345448 | 0.8373723 | poor | poor | 29287 | 37118 |  | 0.1199282 | relative_scale | empirical_group_baseline |  | yes | moderate | moderate | moderate | under_predicted | high_zt_false_negative | yes | yes | observed high ZT missed; manual review required; sintering check required later
10.1039_d0ee02323j__sample_37119 | 3000 | A | ZT>=1 false negative; observed ZT>=1; large ZT prediction error; best candidate sample; manual review candidate; sintering check candidate | yes | yes | yes | yes | best_candidate;high_zt_error;manual_review;sintering_check | false_negative | 1 | unknown | p | estimated from Seebeck sign: positive=23, negative=0, zero=0, positive_ratio=1.000, negative_ratio=0.000 | p | estimated from Seebeck sign: positive=23, negative=0, zero=0, positive_ratio=1.000, negative_ratio=0.000 | high | Cu0.9Ag0.2In0.9Te2 | 10.1039/d0ee02323j | https://doi.org/10.1039/d0ee02323j |  | 1.567855 | 0.4855027 | 1.628975 | 0.505852 | 0.4885309 | 90 | A | high_zt_false_negative | FALSE | unknown | TRUE | TRUE | unknown |  | unknown |  | unknown | no | no | high observed ZT; high-ZT false negative; important candidate for paper; carried from Step14 | 24 | 18 | 13 | 10 | 0.8266014 | 0.8744995 | 0.8087748 | 0.7965749 | moderate | poor | 29287 | 37119 |  | 0.118143 | relative_scale | empirical_group_baseline |  | yes | moderate | moderate | good | under_predicted | high_zt_false_negative | yes | yes | observed high ZT missed; manual review required; sintering check required later
10.1016_j.joule.2019.10.010__sample_31519 | 3000 | A | ZT>=1 false negative; observed ZT>=1; large ZT prediction error; best candidate sample; manual review candidate; sintering check candidate | yes | yes | yes | yes | best_candidate;high_zt_error;manual_review;sintering_check | false_negative | 1 | unknown | p | estimated from Seebeck sign: positive=12, negative=0, zero=0, positive_ratio=1.000, negative_ratio=0.000 | p | estimated from Seebeck sign: positive=12, negative=0, zero=0, positive_ratio=1.000, negative_ratio=0.000 | high | Sb2Si2Te6.93 | 10.1016/j.joule.2019.10.010 | https://doi.org/10.1016/j.joule.2019.10.010 |  | 1.562176 | 0.2842901 | 0.358196 | 0.06872552 | 0.1427015 | 100 | A | high_zt_false_negative | FALSE | unknown | TRUE | TRUE | unknown |  | unknown |  | unknown | no | no | high observed ZT; high-ZT false negative; important candidate for paper; carried from Step14 | 9 | 9 | 2 | 1 | 0.1533447 | 0.1788725 | 0.1734737 | 0.07120122 | excellent | excellent | 23953 | 31519 |  | 0.7141406 | relative_scale | empirical_group_baseline |  | yes | excellent | excellent | excellent | near | high_zt_false_negative | yes | yes | observed high ZT missed; manual review required; sintering check required later
10.1016_j.jallcom.2019.07.120__sample_39342 | 3000 | A | ZT>=1 false negative; observed ZT>=1; large ZT prediction error; best candidate sample; manual review candidate; sintering check candidate | yes | yes | yes | yes | best_candidate;high_zt_error;manual_review;sintering_check | false_negative | 1 | unknown | p | estimated from Seebeck sign: positive=10, negative=0, zero=0, positive_ratio=1.000, negative_ratio=0.000 | p | estimated from Seebeck sign: positive=10, negative=0, zero=0, positive_ratio=1.000, negative_ratio=0.000 | high | Ge0.95Bi0.05Te | 10.1016/j.jallcom.2019.07.120 | https://doi.org/10.1016/j.jallcom.2019.07.120 |  | 1.545962 | 0.8066877 | 0.7949846 | 0.1599654 | 0.1610469 | 90 | A | high_zt_false_negative | FALSE | unknown | TRUE | TRUE | unknown |  | unknown |  | unknown | no | no | high observed ZT; high-ZT false negative; important candidate for paper; carried from Step14 | 10 | 10 | 5 | 5 | 0.2455854 | 0.2860137 | 0.2266645 | 0.2241449 | good | good | 24398 | 39342 |  | 3.891661 | relative_scale | empirical_group_baseline |  | yes | good | excellent | excellent | near | high_zt_false_negative | yes | yes | observed high ZT missed; manual review required; sintering check required later
10.1063_1.4869220__sample_16942 | 3000 | A | ZT>=1 false negative; observed ZT>=1; large ZT prediction error; best candidate sample; manual review candidate; sintering check candidate | yes | yes | yes | yes | best_candidate;high_zt_error;manual_review;sintering_check | false_negative | 1 | unknown | n | estimated from Seebeck sign: positive=0, negative=9, zero=0, positive_ratio=0.000, negative_ratio=1.000 | n | estimated from Seebeck sign: positive=0, negative=9, zero=0, positive_ratio=0.000, negative_ratio=1.000 | high | (SiC)0.8AgPb20SbTe20 | 10.1063/1.4869220 | https://doi.org/10.1063/1.4869220 |  | 1.543401 | 0.4963366 | 1.733755 | 0.859968 | 0.9526155 | 90 | A | high_zt_false_negative | FALSE | unknown | TRUE | TRUE | unknown |  | unknown |  | unknown | no | no | high observed ZT; high-ZT false negative; important candidate for paper; carried from Step14 | 9 | 9 | 7 | 7 | 2.24309 | 1.293587 | 1.055192 | 1.011164 | poor | poor | 6895 | 16942 |  | 0.1426067 | relative_scale | empirical_group_baseline |  | yes | poor | moderate | moderate | under_predicted | high_zt_false_negative | yes | yes | large PF error; observed high ZT missed; manual review required; sintering check required later
10.1109_ict.2005.1519880__sample_24217 | 3000 | A | ZT>=1 false negative; observed ZT>=1; large ZT prediction error; best candidate sample; manual review candidate; sintering check candidate | yes | yes | yes | yes | best_candidate;high_zt_error;manual_review;sintering_check | false_negative | 1 | unknown | p | estimated from Seebeck sign: positive=14, negative=0, zero=0, positive_ratio=1.000, negative_ratio=0.000 | p | estimated from Seebeck sign: positive=14, negative=0, zero=0, positive_ratio=1.000, negative_ratio=0.000 | high | TiO1.1 | 10.1109/ict.2005.1519880 | https://doi.org/10.1109/ict.2005.1519880 |  | 1.543128 | 0.5837148 | 1.47265 | 0.6069073 | 0.6036297 | 90 | A | high_zt_false_negative | FALSE | unknown | FALSE | FALSE | unknown |  | unknown |  | unknown | no | no | high observed ZT; high-ZT false negative; important candidate for paper; carried from Step14 | 14 | 4 | 1 | 1 | 0.3663654 | 0.6014005 | 0.9254065 | 0.9337097 | poor | poor | 8900 | 24217 |  | 0.3916541 | relative_scale | empirical_group_baseline |  | yes | good | moderate | moderate | under_predicted | high_zt_false_negative | yes | yes | observed high ZT missed; manual review required; sintering check required later
10.1021_acsami.9b12256__sample_41043 | 3000 | A | ZT>=1 false negative; observed ZT>=1; large ZT prediction error; best candidate sample; manual review candidate; sintering check candidate | yes | yes | yes | yes | best_candidate;high_zt_error;manual_review;sintering_check | false_negative | 1 | unknown | p | estimated from Seebeck sign: positive=10, negative=0, zero=0, positive_ratio=1.000, negative_ratio=0.000 | p | estimated from Seebeck sign: positive=10, negative=0, zero=0, positive_ratio=1.000, negative_ratio=0.000 | high | (Cu2Te)0.08(Cu3.52In4.16Te8) | 10.1021/acsami.9b12256 | https://doi.org/10.1021/acsami.9b12256 |  | 1.541113 | 0.5452762 | 1.590925 | 60.35864 | 2.404124 | 135 | A | high_zt_false_negative | FALSE | unknown | TRUE | TRUE | unknown |  | unknown |  | unknown | no | no | high observed ZT; high-ZT false negative; important candidate for paper; carried from Step14 | 10 | 7 | 7 | 5 | 2.404124 | 1.345578 | 1.345578 | 2.718686 | poor | poor | 22290 | 41043 |  | 0.1796089 | relative_scale | empirical_group_baseline |  | yes | poor | poor | poor | under_predicted | high_zt_false_negative | yes | yes | large PF error; large ZT error vs observed ZT; large ZT error vs calculated ZT; observed high ZT missed; manual review required; sintering check required later
10.1039_d0ee02323j__sample_37117 | 3000 | A | ZT>=1 false negative; observed ZT>=1; large ZT prediction error; best candidate sample; manual review candidate; sintering check candidate | yes | yes | yes | yes | best_candidate;high_zt_error;manual_review;sintering_check | false_negative | 1 | unknown | p | estimated from Seebeck sign: positive=18, negative=0, zero=0, positive_ratio=1.000, negative_ratio=0.000 | p | estimated from Seebeck sign: positive=18, negative=0, zero=0, positive_ratio=1.000, negative_ratio=0.000 | high | Cu0.88Ag0.2In0.92Te2 | 10.1039/d0ee02323j | https://doi.org/10.1039/d0ee02323j |  | 1.530284 | 0.471325 | 1.589069 | 0.6803319 | 1.227987 | 110 | A | high_zt_false_negative | FALSE | unknown | TRUE | TRUE | unknown |  | unknown |  | unknown | no | no | high observed ZT; high-ZT false negative; important candidate for paper; carried from Step14 | 18 | 14 | 9 | 6 | 1.079812 | 0.8747604 | 0.9439449 | 0.7714758 | moderate | poor | 29287 | 37117 |  | 0.1387431 | relative_scale | empirical_group_baseline |  | yes | poor | moderate | poor | under_predicted | high_zt_false_negative | yes | yes | large PF error; large ZT error vs calculated ZT; observed high ZT missed; manual review required; sintering check required later
10.1016_j.joule.2019.10.010__sample_31522 | 3000 | A | ZT>=1 false negative; observed ZT>=1; large ZT prediction error; best candidate sample; manual review candidate; sintering check candidate | yes | yes | yes | yes | best_candidate;high_zt_error;manual_review;sintering_check | false_negative | 1 | unknown | p | estimated from Seebeck sign: positive=12, negative=0, zero=0, positive_ratio=1.000, negative_ratio=0.000 | p | estimated from Seebeck sign: positive=12, negative=0, zero=0, positive_ratio=1.000, negative_ratio=0.000 | high | Sb2Si2Te7.5 | 10.1016/j.joule.2019.10.010 | https://doi.org/10.1016/j.joule.2019.10.010 |  | 1.515544 | 0.2082216 | 0.2275885 | 0.07616641 | 0.0850963 | 100 | A | high_zt_false_negative | FALSE | unknown | TRUE | TRUE | unknown |  | unknown |  | unknown | no | no | high observed ZT; high-ZT false negative; important candidate for paper; carried from Step14 | 12 | 10 | 1 | 1 | 0.1844699 | 0.2034876 | 0.08893647 | 0.07922332 | excellent | excellent | 23953 | 31522 |  | 0.6832327 | relative_scale | empirical_group_baseline |  | yes | excellent | excellent | excellent | near | high_zt_false_negative | yes | yes | observed high ZT missed; manual review required; sintering check required later
10.1126_science.aad3749__sample_42728 | 3000 | A | ZT>=1 false negative; observed ZT>=1; large ZT prediction error; best candidate sample; manual review candidate; sintering check candidate | yes | yes | yes | yes | best_candidate;high_zt_error;manual_review;sintering_check | false_negative | 1 | unknown | p | estimated from Seebeck sign: positive=11, negative=0, zero=0, positive_ratio=1.000, negative_ratio=0.000 | p | estimated from Seebeck sign: positive=11, negative=0, zero=0, positive_ratio=1.000, negative_ratio=0.000 | high | SnSe | 10.1126/science.aad3749 | https://doi.org/10.1126/science.aad3749 |  | 1.515385 | 0.2255592 | 0.1420608 | 0.3328494 | 0.5877651 | 100 | A | high_zt_false_negative | FALSE | unknown | TRUE | TRUE | unknown |  | unknown |  | unknown | no | no | high observed ZT; high-ZT false negative; important candidate for paper; carried from Step14 | 11 | 2 | 1 | 1 | 0.6192924 | 0.482193 | 0.4623274 | 0.287319 | good | moderate | 16967 | 42728 |  | 0.02062153 | relative_scale | empirical_group_baseline |  | yes | moderate | good | moderate | under_predicted | high_zt_false_negative | yes | yes | observed high ZT missed; manual review required; sintering check required later
10.1021_acsaem.1c00632__sample_44401 | 3000 | A | ZT>=1 false negative; observed ZT>=1; large ZT prediction error; best candidate sample; manual review candidate; sintering check candidate | yes | yes | yes | yes | best_candidate;high_zt_error;manual_review;sintering_check | false_negative | 1 | unknown | p | estimated from Seebeck sign: positive=8, negative=0, zero=0, positive_ratio=1.000, negative_ratio=0.000 | p | estimated from Seebeck sign: positive=8, negative=0, zero=0, positive_ratio=1.000, negative_ratio=0.000 | high | (GeTe)0.85(CuSbSe2)0.15 | 10.1021/acsaem.1c00632 | https://doi.org/10.1021/acsaem.1c00632 |  | 1.514646 | 0.509379 | 1.518161 | 0.7010765 | 0.9508036 | 90 | A | high_zt_false_negative | FALSE | unknown | TRUE | TRUE | unknown |  | unknown |  | unknown | no | no | high observed ZT; high-ZT false negative; important candidate for paper; carried from Step14 | 8 | 7 | 6 | 6 | 1.103878 | 1.040689 | 1.029396 | 0.9470629 | poor | poor | 37840 | 44401 |  | 0.3553214 | relative_scale | empirical_group_baseline |  | yes | poor | moderate | moderate | under_predicted | high_zt_false_negative | yes | yes | large PF error; observed high ZT missed; manual review required; sintering check required later
10.1021_ja308936b__sample_26613 | 3000 | A | ZT>=1 false negative; observed ZT>=1; large ZT prediction error; best candidate sample; manual review candidate; sintering check candidate | yes | yes | yes | yes | best_candidate;high_zt_error;manual_review;sintering_check | false_negative | 1 | unknown | p | estimated from Seebeck sign: positive=15, negative=3, zero=0, positive_ratio=0.833, negative_ratio=0.167 | p | estimated from Seebeck sign: positive=15, negative=3, zero=0, positive_ratio=0.833, negative_ratio=0.167 | medium | AgBiSe2 | 10.1021/ja308936b | https://doi.org/10.1021/ja308936b |  | 1.499575 | 0.2064071 | 1.516076 | 4.067263 | 6.214169 | 135 | A | high_zt_false_negative | FALSE | unknown | TRUE | TRUE | unknown |  | unknown |  | unknown | no | no | high observed ZT; high-ZT false negative; important candidate for paper; carried from Step14 | 18 | 18 | 18 | 18 | 6.214169 | 1.964098 | 1.964098 | 2.384283 | poor | poor | 3500 | 26613 |  | 0.009054694 | relative_scale | empirical_group_baseline |  | yes | poor | poor | poor | under_predicted | high_zt_false_negative | yes | yes | large PF error; large ZT error vs observed ZT; large ZT error vs calculated ZT; observed high ZT missed; manual review required; sintering check required later
10.1007_s11664-009-0993-y__sample_16741 | 3000 | A | ZT>=1 false negative; observed ZT>=1; large ZT prediction error; best candidate sample; manual review candidate; sintering check candidate | yes | yes | yes | yes | best_candidate;high_zt_error;manual_review;sintering_check | false_negative | 1 | unknown | p | estimated from Seebeck sign: positive=16, negative=0, zero=0, positive_ratio=1.000, negative_ratio=0.000 | p | estimated from Seebeck sign: positive=16, negative=0, zero=0, positive_ratio=1.000, negative_ratio=0.000 | high | (GeTe)80(Ag1.2Sb0.8Te1.8)20 | 10.1007/s11664-009-0993-y | https://doi.org/10.1007/s11664-009-0993-y |  | 1.497537 | 0.8028335 | 0.8648609 | 0.06896175 | 0.06614716 | 100 | A | high_zt_false_negative | FALSE | unknown | TRUE | TRUE | unknown |  | unknown |  | unknown | no | no | high observed ZT; high-ZT false negative; important candidate for paper; carried from Step14 | 22 | 7 | 2 | 2 | 0.04081203 | 0.04837486 | 0.06707186 | 0.06982262 | excellent | excellent | 2340 | 16741 |  | 1.896697 | relative_scale | empirical_group_baseline |  | yes | excellent | excellent | excellent | near | high_zt_false_negative | yes | yes | observed high ZT missed; manual review required; sintering check required later
10.1021_jacs.1c01801__sample_44419 | 3000 | A | ZT>=1 false negative; observed ZT>=1; large ZT prediction error; best candidate sample; manual review candidate; sintering check candidate | yes | yes | yes | yes | best_candidate;high_zt_error;manual_review;sintering_check | false_negative | 1 | unknown | p | estimated from Seebeck sign: positive=23, negative=0, zero=0, positive_ratio=1.000, negative_ratio=0.000 | p | estimated from Seebeck sign: positive=23, negative=0, zero=0, positive_ratio=1.000, negative_ratio=0.000 | high | Cu0.78Ag0.2In0.2Ga0.8Te2 | 10.1021/jacs.1c01801 | https://doi.org/10.1021/jacs.1c01801 |  | 1.496356 | 0.9878496 | 1.124162 | 0.08819814 | 0.1069304 | 90 | A | high_zt_false_negative | FALSE | unknown | TRUE | TRUE | unknown |  | unknown |  | unknown | no | no | high observed ZT; high-ZT false negative; important candidate for paper; carried from Step14 | 21 | 17 | 11 | 9 | 0.1137582 | 0.174828 | 0.1289197 | 0.1136566 | excellent | excellent | 37843 | 44419 |  | 0.6437059 | relative_scale | empirical_group_baseline |  | yes | excellent | excellent | excellent | near | high_zt_false_negative | yes | yes | observed high ZT missed; manual review required; sintering check required later
10.1016_j.jallcom.2019.07.120__sample_39344 | 3000 | A | ZT>=1 false negative; observed ZT>=1; large ZT prediction error; best candidate sample; manual review candidate; sintering check candidate | yes | yes | yes | yes | best_candidate;high_zt_error;manual_review;sintering_check | false_negative | 1 | unknown | p | estimated from Seebeck sign: positive=10, negative=0, zero=0, positive_ratio=1.000, negative_ratio=0.000 | p | estimated from Seebeck sign: positive=10, negative=0, zero=0, positive_ratio=1.000, negative_ratio=0.000 | high | GeTe | 10.1016/j.jallcom.2019.07.120 | https://doi.org/10.1016/j.jallcom.2019.07.120 |  | 1.491939 | 0.2978033 | 0.3162844 | 0.2601894 | 0.2301916 | 90 | A | high_zt_false_negative | FALSE | unknown | TRUE | TRUE | unknown |  | unknown |  | unknown | no | no | high observed ZT; high-ZT false negative; important candidate for paper; carried from Step14 | 10 | 5 | 4 | 3 | 0.2948403 | 0.3384498 | 0.3077047 | 0.3821084 | good | good | 24398 | 39344 |  | 8.440217 | relative_scale | empirical_group_baseline |  | yes | good | good | good | under_predicted | high_zt_false_negative | yes | yes | observed high ZT missed; manual review required; sintering check required later
10.1063_1.4768297__sample_21211 | 3000 | A | ZT>=1 false negative; observed ZT>=1; large ZT prediction error; best candidate sample; manual review candidate; sintering check candidate | yes | yes | yes | yes | best_candidate;high_zt_error;manual_review;sintering_check | false_negative | 1 | unknown | n | estimated from Seebeck sign: positive=0, negative=16, zero=0, positive_ratio=0.000, negative_ratio=1.000 | n | estimated from Seebeck sign: positive=0, negative=16, zero=0, positive_ratio=0.000, negative_ratio=1.000 | high | Si0.8Ge0.2 | 10.1063/1.4768297 | https://doi.org/10.1063/1.4768297 |  | 1.483594 | 0.9325071 | 1.52844 | 0.371454 | 0.3898961 | 95 | A | high_zt_false_negative | FALSE | unknown | TRUE | FALSE | unknown |  | unknown |  | unknown | no | no | high observed ZT; high-ZT false negative; important candidate for paper; carried from Step14 | 19 | 2 | 1 | 1 | 0.2124397 | 0.350306 | 0.494126 | 0.464346 | moderate | moderate | 6847 | 21211 |  | 1.094743 | relative_scale | empirical_group_baseline |  | yes | good | good | good | under_predicted | high_zt_false_negative | yes | yes | observed high ZT missed; manual review required; sintering check required later
10.1073_pnas.1711725114__sample_24320 | 3000 | A | ZT>=1 false negative; observed ZT>=1; large ZT prediction error; best candidate sample; manual review candidate; sintering check candidate | yes | yes | yes | yes | best_candidate;high_zt_error;manual_review;sintering_check | false_negative | 1 | unknown | n | estimated from Seebeck sign: positive=0, negative=12, zero=0, positive_ratio=0.000, negative_ratio=1.000 | n | estimated from Seebeck sign: positive=0, negative=12, zero=0, positive_ratio=0.000, negative_ratio=1.000 | high | Mg3.15Co0.05Sb1.5Bi0.49Te0.01 | 10.1073/pnas.1711725114 | https://doi.org/10.1073/pnas.1711725114 |  | 1.480865 | 0.8893533 | 1.081999 | 0.07838869 | 0.1097437 | 100 | A | high_zt_false_negative | FALSE | unknown | TRUE | TRUE | unknown |  | unknown |  | unknown | no | no | high observed ZT; high-ZT false negative; important candidate for paper; carried from Step14 | 12 | 7 | 3 | 2 | 0.1043369 | 0.1187019 | 0.1328604 | 0.1164166 | excellent | excellent | 21294 | 24320 |  | 0.6273343 | relative_scale | empirical_group_baseline |  | yes | excellent | excellent | excellent | near | high_zt_false_negative | yes | yes | observed high ZT missed; manual review required; sintering check required later
10.1073_pnas.1711725114__sample_24316 | 3000 | A | ZT>=1 false negative; observed ZT>=1; large ZT prediction error; best candidate sample; manual review candidate; sintering check candidate | yes | yes | yes | yes | best_candidate;high_zt_error;manual_review;sintering_check | false_negative | 1 | unknown | n | estimated from Seebeck sign: positive=0, negative=12, zero=0, positive_ratio=0.000, negative_ratio=1.000 | n | estimated from Seebeck sign: positive=0, negative=12, zero=0, positive_ratio=0.000, negative_ratio=1.000 | high | Mg3.1Mo0.1Sb1.5Bi0.49Te0.01 | 10.1073/pnas.1711725114 | https://doi.org/10.1073/pnas.1711725114 |  | 1.478163 | 0.5951279 | 0.7423276 | 0.4683912 | 0.4688385 | 90 | A | high_zt_false_negative | FALSE | unknown | TRUE | TRUE | unknown |  | unknown |  | unknown | no | no | high observed ZT; high-ZT false negative; important candidate for paper; carried from Step14 | 12 | 7 | 6 | 6 | 0.4508921 | 0.4283125 | 0.4296176 | 0.4269009 | moderate | moderate | 21294 | 24316 |  | 0.3652185 | relative_scale | empirical_group_baseline |  | yes | good | good | good | under_predicted | high_zt_false_negative | yes | yes | observed high ZT missed; manual review required; sintering check required later
10.1016_j.jallcom.2019.07.120__sample_39295 | 3000 | A | ZT>=1 false negative; observed ZT>=1; large ZT prediction error; best candidate sample; manual review candidate; sintering check candidate | yes | yes | yes | yes | best_candidate;high_zt_error;manual_review;sintering_check | false_negative | 1 | unknown | p | estimated from Seebeck sign: positive=10, negative=0, zero=0, positive_ratio=1.000, negative_ratio=0.000 | p | estimated from Seebeck sign: positive=10, negative=0, zero=0, positive_ratio=1.000, negative_ratio=0.000 | high | Ge0.97Bi0.03Te | 10.1016/j.jallcom.2019.07.120 | https://doi.org/10.1016/j.jallcom.2019.07.120 |  | 1.45369 | 0.6597084 | 0.6514169 | 0.1477896 | 0.1585608 | 90 | A | high_zt_false_negative | FALSE | unknown | TRUE | TRUE | unknown |  | unknown |  | unknown | no | no | high observed ZT; high-ZT false negative; important candidate for paper; carried from Step14 | 10 | 9 | 5 | 5 | 0.2116723 | 0.25622 | 0.2195786 | 0.2060938 | good | good | 24398 | 39295 |  | 5.859164 | relative_scale | empirical_group_baseline |  | yes | good | excellent | excellent | near | high_zt_false_negative | yes | yes | observed high ZT missed; manual review required; sintering check required later
10.1038_ncomms9144__sample_20839 | 3000 | A | ZT>=1 false negative; observed ZT>=1; large ZT prediction error; best candidate sample; manual review candidate; sintering check candidate | yes | yes | yes | yes | best_candidate;high_zt_error;manual_review;sintering_check | false_negative | 1 | unknown | p | estimated from Seebeck sign: positive=19, negative=0, zero=0, positive_ratio=1.000, negative_ratio=0.000 | p | estimated from Seebeck sign: positive=19, negative=0, zero=0, positive_ratio=1.000, negative_ratio=0.000 | high | FeNb0.86Hf0.14Sb | 10.1038/ncomms9144 | https://doi.org/10.1038/ncomms9144 |  | 1.452751 | 0.9185284 | 1.225766 | 0.281031 | 0.3466434 | 90 | A | high_zt_false_negative | FALSE | unknown | TRUE | TRUE | unknown |  | unknown |  | unknown | no | no | high observed ZT; high-ZT false negative; important candidate for paper; carried from Step14 | 19 | 8 | 5 | 3 | 0.2334363 | 0.356676 | 0.4497293 | 0.3630174 | good | moderate | 14609 | 20839 |  | 5.991455 | relative_scale | empirical_group_baseline |  | yes | good | good | good | under_predicted | high_zt_false_negative | yes | yes | observed high ZT missed; manual review required; sintering check required later
10.1039_d0ee02323j__sample_37116 | 3000 | A | ZT>=1 false negative; observed ZT>=1; large ZT prediction error; best candidate sample; manual review candidate; sintering check candidate | yes | yes | yes | yes | best_candidate;high_zt_error;manual_review;sintering_check | false_negative | 1 | unknown | p | estimated from Seebeck sign: positive=19, negative=0, zero=0, positive_ratio=1.000, negative_ratio=0.000 | p | estimated from Seebeck sign: positive=19, negative=0, zero=0, positive_ratio=1.000, negative_ratio=0.000 | high | Cu0.87Ag0.2In0.93Te2 | 10.1039/d0ee02323j | https://doi.org/10.1039/d0ee02323j |  | 1.448702 | 0.4199415 | 1.512265 | 1.021108 | 0.9574097 | 115 | A | high_zt_false_negative | FALSE | unknown | TRUE | TRUE | unknown |  | unknown |  | unknown | no | no | high observed ZT; high-ZT false negative; important candidate for paper; carried from Step14 | 18 | 11 | 7 | 7 | 0.782866 | 0.8512814 | 0.9748815 | 0.9780316 | poor | poor | 29287 | 37116 |  | 0.111935 | relative_scale | empirical_group_baseline |  | yes | moderate | poor | moderate | under_predicted | high_zt_false_negative | yes | yes | large ZT error vs observed ZT; observed high ZT missed; manual review required; sintering check required later
10.1002_adfm.201806613__sample_41585 | 2800 | A | ZT>=1 false negative; observed ZT>=1; large ZT prediction error; best candidate sample; sintering check candidate | no | no | yes | yes | best_candidate;high_zt_error;sintering_check | false_negative | 1 | unknown | p | estimated from Seebeck sign: positive=10, negative=0, zero=0, positive_ratio=1.000, negative_ratio=0.000 | p | estimated from Seebeck sign: positive=10, negative=0, zero=0, positive_ratio=1.000, negative_ratio=0.000 | high | Ge0.95Bi0.05Te1.025 | 10.1002/adfm.201806613 | https://doi.org/10.1002/adfm.201806613 |  | 2.33381 | 0.5756289 | 0.7182383 | 0.2973381 | 0.2885524 | 90 | A | high_zt_false_negative | FALSE | unknown | TRUE | TRUE | unknown |  | unknown |  | unknown | no | no | high observed ZT; high-ZT false negative; important candidate for paper; carried from Step14 | 10 | 10 | 3 | 3 | 0.3169 | 0.3547775 | 0.3636163 | 0.3787888 | good | good | 31615 | 41585 |  | 3.710886 | relative_scale | empirical_group_baseline |  | yes | good | good | good | under_predicted | high_zt_false_negative | yes | yes | observed high ZT missed; manual review required; sintering check required later
10.1002_adfm.201806613__sample_41571 | 2800 | A | ZT>=1 false negative; observed ZT>=1; large ZT prediction error; best candidate sample; sintering check candidate | no | no | yes | yes | best_candidate;high_zt_error;sintering_check | false_negative | 1 | unknown | p | estimated from Seebeck sign: positive=10, negative=0, zero=0, positive_ratio=1.000, negative_ratio=0.000 | p | estimated from Seebeck sign: positive=10, negative=0, zero=0, positive_ratio=1.000, negative_ratio=0.000 | high | Ge0.97Bi0.03Te1.015 | 10.1002/adfm.201806613 | https://doi.org/10.1002/adfm.201806613 |  | 1.732102 | 0.5731696 | 0.5569761 | 0.162526 | 0.2105542 | 90 | A | high_zt_false_negative | FALSE | unknown | TRUE | TRUE | unknown |  | unknown |  | unknown | no | no | high observed ZT; high-ZT false negative; important candidate for paper; carried from Step14 | 10 | 8 | 4 | 3 | 0.302651 | 0.3364613 | 0.2893027 | 0.2140733 | good | good | 31615 | 41571 |  | 5.874837 | relative_scale | empirical_group_baseline |  | yes | good | excellent | good | near | high_zt_false_negative | yes | yes | observed high ZT missed; manual review required; sintering check required later
10.1002_adfm.201806613__sample_41573 | 2800 | A | ZT>=1 false negative; observed ZT>=1; large ZT prediction error; best candidate sample; sintering check candidate | no | no | yes | yes | best_candidate;high_zt_error;sintering_check | false_negative | 1 | unknown | p | estimated from Seebeck sign: positive=10, negative=0, zero=0, positive_ratio=1.000, negative_ratio=0.000 | p | estimated from Seebeck sign: positive=10, negative=0, zero=0, positive_ratio=1.000, negative_ratio=0.000 | high | Ge0.93Bi0.07Te1.035 | 10.1002/adfm.201806613 | https://doi.org/10.1002/adfm.201806613 |  | 1.649844 | 0.9624396 | 1.061929 | 0.05417464 | 0.05574607 | 90 | A | high_zt_false_negative | FALSE | unknown | TRUE | TRUE | unknown |  | unknown |  | unknown | no | no | high observed ZT; high-ZT false negative; important candidate for paper; carried from Step14 | 10 | 10 | 4 | 4 | 0.07531437 | 0.08433311 | 0.06167724 | 0.05806434 | excellent | excellent | 31615 | 41573 |  | 2.837003 | relative_scale | empirical_group_baseline |  | yes | excellent | excellent | excellent | near | high_zt_false_negative | yes | yes | observed high ZT missed; manual review required; sintering check required later
10.1002_adma.201705942__sample_31970 | 2800 | A | ZT>=1 false negative; observed ZT>=1; large ZT prediction error; best candidate sample; sintering check candidate | no | no | yes | yes | best_candidate;high_zt_error;sintering_check | false_negative | 1 | unknown | p | estimated from Seebeck sign: positive=12, negative=0, zero=0, positive_ratio=1.000, negative_ratio=0.000 | p | estimated from Seebeck sign: positive=12, negative=0, zero=0, positive_ratio=1.000, negative_ratio=0.000 | high | Ge0.88Sb0.12Te | 10.1002/adma.201705942 | https://doi.org/10.1002/adma.201705942 |  | 1.53783 | 0.9552443 | 1.540919 | 0.4669883 | 0.5186846 | 90 | A | high_zt_false_negative | FALSE | unknown | TRUE | TRUE | unknown |  | unknown |  | unknown | no | no | high observed ZT; high-ZT false negative; important candidate for paper; carried from Step14 | 12 | 10 | 10 | 9 | 0.5186846 | 0.5212037 | 0.5212037 | 0.484861 | moderate | moderate | 27941 | 31970 |  | 0.9235596 | relative_scale | empirical_group_baseline |  | yes | moderate | good | moderate | under_predicted | high_zt_false_negative | yes | yes | observed high ZT missed; manual review required; sintering check required later
10.1039_c5ee01147g__sample_6055 | 2650 | A | ZT>=1 false negative; observed ZT>=1; large ZT prediction error; manual review candidate; sintering check candidate | yes | yes | yes | yes | high_zt_error;manual_review;sintering_check | false_negative | 1 | unknown | p | estimated from Seebeck sign: positive=42, negative=0, zero=0, positive_ratio=1.000, negative_ratio=0.000 | p | estimated from Seebeck sign: positive=42, negative=0, zero=0, positive_ratio=1.000, negative_ratio=0.000 | high | Pb1Te0.7S0.3Na0.03 | 10.1039/c5ee01147g | https://doi.org/10.1039/c5ee01147g |  | 2.10526 | 0.9546196 | 1.220712 |  | 1.64579 | 120 | A | high_zt_false_negative | FALSE | unknown | TRUE | TRUE | unknown |  | unknown |  | unknown | no | no | high observed ZT; high-ZT false negative; important candidate for paper; carried from Step14 | 42 | 25 | 3 | 0 | 0.9486818 | 0.8023013 | 1.062932 |  | not_evaluated | poor | 874 | 6055 |  | 1.46301 | relative_scale | empirical_group_baseline |  | yes | moderate | not_available | poor | under_predicted | high_zt_false_negative | yes | yes | large ZT error vs calculated ZT; observed high ZT missed; insufficient ZT evaluation rows; manual review required; sintering check required later
10.1002_aenm.201601450__sample_3189 | 2650 | A | ZT>=1 false negative; observed ZT>=1; large ZT prediction error; manual review candidate; sintering check candidate | yes | yes | yes | yes | high_zt_error;manual_review;sintering_check | false_negative | 1 | unknown | p | estimated from Seebeck sign: positive=14, negative=0, zero=0, positive_ratio=1.000, negative_ratio=0.000 | p | estimated from Seebeck sign: positive=14, negative=0, zero=0, positive_ratio=1.000, negative_ratio=0.000 | high | PbTe0.85Se0.15TeNa0.02(SrTe)0.04 | 10.1002/aenm.201601450 | https://doi.org/10.1002/aenm.201601450 |  | 2.059395 | 0.07734813 | 0.1432461 |  | 0.4600332 | 100 | A | high_zt_false_negative | FALSE | unknown | TRUE | TRUE | unknown |  | unknown |  | unknown | no | no | high observed ZT; high-ZT false negative; important candidate for paper; carried from Step14 | 14 | 4 | 1 | 0 | 0.3941735 | 0.4269601 | 0.6162477 |  | not_evaluated | moderate | 18492 | 3189 |  | 1.937051 | relative_scale | empirical_group_baseline |  | yes | good | not_available | good | under_predicted | high_zt_false_negative | yes | yes | observed high ZT missed; insufficient ZT evaluation rows; manual review required; sintering check required later
10.1016_j.joule.2019.10.010__sample_31520 | 2650 | A | ZT>=1 false negative; observed ZT>=1; large ZT prediction error; manual review candidate; sintering check candidate | yes | yes | yes | yes | high_zt_error;manual_review;sintering_check | false_negative | 1 | unknown | p | estimated from Seebeck sign: positive=12, negative=0, zero=0, positive_ratio=1.000, negative_ratio=0.000 | p | estimated from Seebeck sign: positive=12, negative=0, zero=0, positive_ratio=1.000, negative_ratio=0.000 | high | Sb2Si2Te6.93 | 10.1016/j.joule.2019.10.010 | https://doi.org/10.1016/j.joule.2019.10.010 |  | 1.645078 | 0.2835322 | 0.3581016 |  | 0.2082353 | 100 | A | high_zt_false_negative | FALSE | unknown | TRUE | TRUE | unknown |  | unknown |  | unknown | no | no | high observed ZT; high-ZT false negative; important candidate for paper; carried from Step14 | 12 | 9 | 1 | 0 | 0.1804161 | 0.1999871 | 0.233491 |  | not_evaluated | good | 23953 | 31520 |  | 0.7016211 | relative_scale | empirical_group_baseline |  | yes | excellent | not_available | good | under_predicted | high_zt_false_negative | yes | yes | observed high ZT missed; insufficient ZT evaluation rows; manual review required; sintering check required later
10.1002_adma.201400515__sample_7654 | 2650 | A | ZT>=1 false negative; observed ZT>=1; large ZT prediction error; manual review candidate; sintering check candidate | yes | yes | yes | yes | high_zt_error;manual_review;sintering_check | false_negative | 1 | unknown | p | estimated from Seebeck sign: positive=15, negative=0, zero=0, positive_ratio=1.000, negative_ratio=0.000 | p | estimated from Seebeck sign: positive=15, negative=0, zero=0, positive_ratio=1.000, negative_ratio=0.000 | high | Cu1.97S | 10.1002/adma.201400515 | https://doi.org/10.1002/adma.201400515 |  | 1.553548 | 0.5318183 | 1.097835 |  | 0.5155755 | 90 | A | high_zt_false_negative | FALSE | unknown | FALSE | FALSE | unknown |  | unknown |  | unknown | no | no | high observed ZT; high-ZT false negative; important candidate for paper; carried from Step14 | 15 | 5 | 1 | 0 | 0.7406176 | 0.6312994 | 0.7247937 |  | not_evaluated | moderate | 6018 | 7654 |  | 0.3145687 | relative_scale | empirical_group_baseline |  | yes | moderate | not_available | moderate | under_predicted | high_zt_false_negative | yes | yes | observed high ZT missed; insufficient ZT evaluation rows; manual review required; sintering check required later
10.1021_ja206380h__sample_6119 | 2650 | A | ZT>=1 false negative; observed ZT>=1; large ZT prediction error; manual review candidate; sintering check candidate | yes | yes | yes | yes | high_zt_error;manual_review;sintering_check | false_negative | 1 | unknown | p | estimated from Seebeck sign: positive=36, negative=0, zero=0, positive_ratio=1.000, negative_ratio=0.000 | p | estimated from Seebeck sign: positive=36, negative=0, zero=0, positive_ratio=1.000, negative_ratio=0.000 | high | Pb0.98Na0.02Te0.88S0.12 | 10.1021/ja206380h | https://doi.org/10.1021/ja206380h |  | 1.524417 | 0.8063988 | 0.8440893 |  | 0.04465223 | 100 | A | high_zt_false_negative | FALSE | unknown | TRUE | TRUE | unknown |  | unknown |  | unknown | no | no | high observed ZT; high-ZT false negative; important candidate for paper; carried from Step14 | 25 | 15 | 1 | 0 | 0.3390825 | 0.3775277 | 0.04567985 |  | not_evaluated | excellent | 3490 | 6119 |  | 1.408153 | relative_scale | empirical_group_baseline |  | yes | good | not_available | excellent | under_predicted | high_zt_false_negative | yes | yes | observed high ZT missed; insufficient ZT evaluation rows; manual review required; sintering check required later
10.1002_adfm.201908315__sample_36225 | 2650 | A | ZT>=1 false negative; observed ZT>=1; large ZT prediction error; manual review candidate; sintering check candidate | yes | yes | yes | yes | high_zt_error;manual_review;sintering_check | false_negative | 1 | unknown | p | estimated from Seebeck sign: positive=16, negative=0, zero=0, positive_ratio=1.000, negative_ratio=0.000 | p | estimated from Seebeck sign: positive=16, negative=0, zero=0, positive_ratio=1.000, negative_ratio=0.000 | high | Cu2Se | 10.1002/adfm.201908315 | https://doi.org/10.1002/adfm.201908315 |  | 1.520356 | 0.2329336 | 0.271761 |  | 0.1428733 | 100 | A | high_zt_false_negative | FALSE | unknown | TRUE | TRUE | unknown |  | unknown |  | unknown | no | no | high observed ZT; high-ZT false negative; important candidate for paper; carried from Step14 | 16 | 3 | 1 | 0 | 0.1970867 | 0.1988868 | 0.1541695 |  | not_evaluated | excellent | 24752 | 36225 |  | 1.014015 | relative_scale | empirical_group_baseline |  | yes | excellent | not_available | excellent | under_predicted | high_zt_false_negative | yes | yes | observed high ZT missed; insufficient ZT evaluation rows; manual review required; sintering check required later
10.1016_j.nanoen.2017.11.019__sample_41295 | 2650 | A | ZT>=1 false negative; observed ZT>=1; large ZT prediction error; manual review candidate; sintering check candidate | yes | yes | yes | yes | high_zt_error;manual_review;sintering_check | false_negative | 1 | unknown | p | estimated from Seebeck sign: positive=16, negative=0, zero=0, positive_ratio=1.000, negative_ratio=0.000 | p | estimated from Seebeck sign: positive=16, negative=0, zero=0, positive_ratio=1.000, negative_ratio=0.000 | high | Yb1.05Zn1.90In0.10Sb2(InSb)0.05 | 10.1016/j.nanoen.2017.11.019 | https://doi.org/10.1016/j.nanoen.2017.11.019 |  | 1.484265 | 0.04393798 | 0.04529338 |  | 0.02992502 | 100 | A | high_zt_false_negative | FALSE | unknown | TRUE | TRUE | unknown |  | unknown |  | unknown | no | no | high observed ZT; high-ZT false negative; important candidate for paper; carried from Step14 | 16 | 16 | 1 | 0 | 0.04519743 | 0.05431992 | 0.03038192 |  | not_evaluated | excellent | 31657 | 41295 |  | 1.509082 | relative_scale | empirical_group_baseline |  | yes | excellent | not_available | excellent | under_predicted | high_zt_false_negative | yes | yes | observed high ZT missed; insufficient ZT evaluation rows; manual review required; sintering check required later
10.1016_j.joule.2019.08.017__sample_42871 | 2650 | A | ZT>=1 false negative; observed ZT>=1; large ZT prediction error; manual review candidate; sintering check candidate | yes | yes | yes | yes | high_zt_error;manual_review;sintering_check | false_negative | 1 | unknown | p | estimated from Seebeck sign: positive=10, negative=0, zero=0, positive_ratio=1.000, negative_ratio=0.000 | p | estimated from Seebeck sign: positive=10, negative=0, zero=0, positive_ratio=1.000, negative_ratio=0.000 | high | Ge0.93In0.01Bi0.06Te | 10.1016/j.joule.2019.08.017 | https://doi.org/10.1016/j.joule.2019.08.017 |  | 1.47819 | 0.2712075 | 0.2642322 |  | 0.0263984 | 100 | A | high_zt_false_negative | FALSE | unknown | TRUE | TRUE | unknown |  | unknown |  | unknown | no | no | high observed ZT; high-ZT false negative; important candidate for paper; carried from Step14 | 10 | 9 | 1 | 0 | 0.1007205 | 0.1220232 | 0.02605598 |  | not_evaluated | excellent | 24388 | 42871 |  | 3.282044 | relative_scale | empirical_group_baseline |  | yes | excellent | not_available | excellent | under_predicted | high_zt_false_negative | yes | yes | observed high ZT missed; insufficient ZT evaluation rows; manual review required; sintering check required later
10.1007_s10853-016-9980-x__sample_2535 | 2650 | A | ZT>=1 false negative; observed ZT>=1; large ZT prediction error; manual review candidate; sintering check candidate | yes | yes | yes | yes | high_zt_error;manual_review;sintering_check | false_negative | 1 | unknown | p | estimated from Seebeck sign: positive=13, negative=4, zero=0, positive_ratio=0.765, negative_ratio=0.235 | p | estimated from Seebeck sign: positive=13, negative=4, zero=0, positive_ratio=0.765, negative_ratio=0.235 | medium | Pb0.98Ca0.02Te | 10.1007/s10853-016-9980-x | https://doi.org/10.1007/s10853-016-9980-x |  | 1.467123 | 0.4510303 | 0.07589816 |  | 4.942572 | 120 | A | high_zt_false_negative | FALSE | unknown | TRUE | TRUE | unknown |  | unknown |  | unknown | no | no | high observed ZT; high-ZT false negative; important candidate for paper; carried from Step14 | 38 | 6 | 1 | 0 | 4.382778 | 1.938415 | 1.782142 |  | not_evaluated | poor | 11722 | 2535 |  | 0.332696 | relative_scale | empirical_group_baseline |  | yes | poor | not_available | poor | under_predicted | high_zt_false_negative | yes | yes | large PF error; large ZT error vs calculated ZT; observed high ZT missed; insufficient ZT evaluation rows; manual review required; sintering check required later
10.1038_s41598-020-58998-1__sample_28170 | 2650 | A | ZT>=1 false negative; observed ZT>=1; large ZT prediction error; manual review candidate; sintering check candidate | yes | yes | yes | yes | high_zt_error;manual_review;sintering_check | false_negative | 1 | unknown | n | estimated from Seebeck sign: positive=0, negative=8, zero=0, positive_ratio=0.000, negative_ratio=1.000 | n | estimated from Seebeck sign: positive=0, negative=8, zero=0, positive_ratio=0.000, negative_ratio=1.000 | high | Mg2Sn | 10.1038/s41598-020-58998-1 | https://doi.org/10.1038/s41598-020-58998-1 |  | 1.423474 | 0.04810909 | 0.03399292 | 0.8378602 | 0.415268 | 90 | A | high_zt_false_negative | FALSE | unknown | FALSE | FALSE | unknown |  | unknown |  | unknown | no | no | high observed ZT; high-ZT false negative; important candidate for paper; carried from Step14 | 8 | 7 | 1 | 1 | 0.3328684 | 0.3653331 | 0.3473189 | 1.819296 | poor | good | 24687 | 28170 |  | 1.089652 | relative_scale | empirical_group_baseline |  | yes | good | moderate | good | under_predicted | high_zt_false_negative | yes | yes | observed high ZT missed; manual review required; sintering check required later
10.1039_d0ee02323j__sample_37114 | 2650 | A | ZT>=1 false negative; observed ZT>=1; large ZT prediction error; manual review candidate; sintering check candidate | yes | yes | yes | yes | high_zt_error;manual_review;sintering_check | false_negative | 1 | unknown | p | estimated from Seebeck sign: positive=19, negative=0, zero=0, positive_ratio=1.000, negative_ratio=0.000 | p | estimated from Seebeck sign: positive=19, negative=0, zero=0, positive_ratio=1.000, negative_ratio=0.000 | high | Cu0.85Ag0.2In0.95Te2 | 10.1039/d0ee02323j | https://doi.org/10.1039/d0ee02323j |  | 1.409147 | 0.562889 | 1.476937 | 1.978899 | 1.679875 | 135 | A | high_zt_false_negative | FALSE | unknown | TRUE | TRUE | unknown |  | unknown |  | unknown | no | no | high observed ZT; high-ZT false negative; important candidate for paper; carried from Step14 | 11 | 9 | 7 | 6 | 1.345446 | 0.9885511 | 1.115694 | 1.202558 | poor | poor | 29287 | 37114 |  | 0.1479668 | relative_scale | empirical_group_baseline |  | yes | poor | poor | poor | under_predicted | high_zt_false_negative | yes | yes | large PF error; large ZT error vs observed ZT; large ZT error vs calculated ZT; observed high ZT missed; manual review required; sintering check required later
10.3724_sp.j.1077.2011.00680__sample_16917 | 2650 | A | ZT>=1 false negative; observed ZT>=1; large ZT prediction error; manual review candidate; sintering check candidate | yes | yes | yes | yes | high_zt_error;manual_review;sintering_check | false_negative | 1 | unknown | p | estimated from Seebeck sign: positive=8, negative=0, zero=0, positive_ratio=1.000, negative_ratio=0.000 | p | estimated from Seebeck sign: positive=8, negative=0, zero=0, positive_ratio=1.000, negative_ratio=0.000 | high | Ag0.99Na0.01SbTe1.96Se0.04 | 10.3724/sp.j.1077.2011.00680 | https://doi.org/10.3724/sp.j.1077.2011.00680 |  | 1.401413 | 0.9991235 | 1.405693 | 0.4400369 | 0.4422715 | 90 | A | high_zt_false_negative | FALSE | unknown | TRUE | TRUE | unknown |  | unknown |  | unknown | no | no | high observed ZT; high-ZT false negative; important candidate for paper; carried from Step14 | 8 | 8 | 8 | 8 | 0.4422715 | 0.435629 | 0.435629 | 0.4335381 | moderate | moderate | 5551 | 16917 |  | 0.3906746 | relative_scale | empirical_group_baseline |  | yes | good | good | good | under_predicted | high_zt_false_negative | yes | yes | observed high ZT missed; manual review required; sintering check required later
10.1039_c9ee03087e__sample_35659 | 2650 | A | ZT>=1 false negative; observed ZT>=1; large ZT prediction error; manual review candidate; sintering check candidate | yes | yes | yes | yes | high_zt_error;manual_review;sintering_check | false_negative | 1 | unknown | p | estimated from Seebeck sign: positive=11, negative=0, zero=0, positive_ratio=1.000, negative_ratio=0.000 | p | estimated from Seebeck sign: positive=11, negative=0, zero=0, positive_ratio=1.000, negative_ratio=0.000 | high | Ge0.87Cd0.03Sb0.10Te | 10.1039/c9ee03087e | https://doi.org/10.1039/c9ee03087e |  | 1.400878 | 0.9598038 | 1.379635 | 0.2605249 | 0.2549904 | 90 | A | high_zt_false_negative | FALSE | unknown | TRUE | TRUE | unknown |  | unknown |  | unknown | no | no | high observed ZT; high-ZT false negative; important candidate for paper; carried from Step14 | 11 | 10 | 8 | 8 | 0.2825824 | 0.2992958 | 0.2813059 | 0.2846603 | good | good | 24107 | 35659 |  | 1.030716 | relative_scale | empirical_group_baseline |  | yes | good | good | good | under_predicted | high_zt_false_negative | yes | yes | observed high ZT missed; manual review required; sintering check required later
10.1007_s11664-014-3235-x__sample_9913 | 2650 | A | ZT>=1 false negative; observed ZT>=1; large ZT prediction error; manual review candidate; sintering check candidate | yes | yes | yes | yes | high_zt_error;manual_review;sintering_check | false_negative | 1 | unknown | n | estimated from Seebeck sign: positive=0, negative=12, zero=0, positive_ratio=0.000, negative_ratio=1.000 | n | estimated from Seebeck sign: positive=0, negative=12, zero=0, positive_ratio=0.000, negative_ratio=1.000 | high | Mg2Si0.53Sn0.4Bi0.02Ge0.05 | 10.1007/s11664-014-3235-x | https://doi.org/10.1007/s11664-014-3235-x |  | 1.395122 | 0.6038147 | 0.639554 | 0.1045683 | 0.1031663 | 95 | A | high_zt_false_negative | FALSE | unknown | TRUE | FALSE | unknown |  | unknown |  | unknown | no | no | high observed ZT; high-ZT false negative; important candidate for paper; carried from Step14 | 12 | 4 | 2 | 2 | 0.2031102 | 0.222143 | 0.1222536 | 0.1179969 | excellent | excellent | 10833 | 9913 |  | 1.894352 | relative_scale | empirical_group_baseline |  | yes | good | excellent | excellent | near | high_zt_false_negative | yes | yes | observed high ZT missed; manual review required; sintering check required later
10.1073_pnas.1711725114__sample_24309 | 2650 | A | ZT>=1 false negative; observed ZT>=1; large ZT prediction error; manual review candidate; sintering check candidate | yes | yes | yes | yes | high_zt_error;manual_review;sintering_check | false_negative | 1 | unknown | n | estimated from Seebeck sign: positive=0, negative=12, zero=0, positive_ratio=0.000, negative_ratio=1.000 | n | estimated from Seebeck sign: positive=0, negative=12, zero=0, positive_ratio=0.000, negative_ratio=1.000 | high | Mg3.2Sb1.5Bi0.49Te0.01 | 10.1073/pnas.1711725114 | https://doi.org/10.1073/pnas.1711725114 |  | 1.388698 | 0.5697342 | 0.7253304 | 0.3127903 | 0.4170199 | 90 | A | high_zt_false_negative | FALSE | unknown | TRUE | TRUE | unknown |  | unknown |  | unknown | no | no | high observed ZT; high-ZT false negative; important candidate for paper; carried from Step14 | 12 | 6 | 6 | 3 | 0.4170199 | 0.3883433 | 0.3883433 | 0.2946357 | good | good | 21294 | 24309 |  | 0.4502063 | relative_scale | empirical_group_baseline |  | yes | good | good | good | under_predicted | high_zt_false_negative | yes | yes | observed high ZT missed; manual review required; sintering check required later
10.1021_jacs.6b07010__sample_2892 | 2650 | A | ZT>=1 false negative; observed ZT>=1; large ZT prediction error; manual review candidate; sintering check candidate | yes | yes | yes | yes | high_zt_error;manual_review;sintering_check | false_negative | 1 | unknown | p | estimated from Seebeck sign: positive=13, negative=0, zero=0, positive_ratio=1.000, negative_ratio=0.000 | p | estimated from Seebeck sign: positive=13, negative=0, zero=0, positive_ratio=1.000, negative_ratio=0.000 | high | Sn0.97SePb0.03 | 10.1021/jacs.6b07010 | https://doi.org/10.1021/jacs.6b07010 |  | 1.386518 | 0.6849331 | 0.4615822 | 0.6674952 | 0.5801027 | 100 | A | high_zt_false_negative | FALSE | unknown | TRUE | TRUE | unknown |  | unknown |  | unknown | no | no | high observed ZT; high-ZT false negative; important candidate for paper; carried from Step14 | 13 | 5 | 2 | 2 | 0.4725433 | 0.4741624 | 0.4596937 | 0.5162973 | moderate | moderate | 18599 | 2892 |  | 0.09609969 | relative_scale | empirical_group_baseline |  | yes | good | moderate | moderate | under_predicted | high_zt_false_negative | yes | yes | observed high ZT missed; manual review required; sintering check required later
10.1016_j.nanoen.2020.105649__sample_40664 | 2650 | A | ZT>=1 false negative; observed ZT>=1; large ZT prediction error; manual review candidate; sintering check candidate | yes | yes | yes | yes | high_zt_error;manual_review;sintering_check | false_negative | 1 | unknown | p | estimated from Seebeck sign: positive=12, negative=0, zero=0, positive_ratio=1.000, negative_ratio=0.000 | p | estimated from Seebeck sign: positive=12, negative=0, zero=0, positive_ratio=1.000, negative_ratio=0.000 | high | (Mn0.703Te0.285)(Sn0.006Te0.006) | 10.1016/j.nanoen.2020.105649 | https://doi.org/10.1016/j.nanoen.2020.105649 |  | 1.377934 | 0.2033155 | 1.363951 | 0.5938018 | 7.438922 | 110 | A | high_zt_false_negative | FALSE | unknown | TRUE | TRUE | unknown |  | unknown |  | unknown | no | no | high observed ZT; high-ZT false negative; important candidate for paper; carried from Step14 | 11 | 8 | 8 | 7 | 7.438922 | 2.088424 | 2.088424 | 1.376138 | poor | poor | 31291 | 40664 |  | 0.01920756 | relative_scale | empirical_group_baseline |  | yes | poor | moderate | poor | under_predicted | high_zt_false_negative | yes | yes | large PF error; large ZT error vs calculated ZT; observed high ZT missed; manual review required; sintering check required later
10.1021_acs.chemmater.6b02308__sample_9545 | 2650 | A | ZT>=1 false negative; observed ZT>=1; large ZT prediction error; manual review candidate; sintering check candidate | yes | yes | yes | yes | high_zt_error;manual_review;sintering_check | false_negative | 1 | unknown | n | estimated from Seebeck sign: positive=0, negative=21, zero=0, positive_ratio=0.000, negative_ratio=1.000 | n | estimated from Seebeck sign: positive=0, negative=21, zero=0, positive_ratio=0.000, negative_ratio=1.000 | high | Mg2.16(Si0.3Ge0.03Sn0.67)0.98Sb0.02 | 10.1021/acs.chemmater.6b02308 | https://doi.org/10.1021/acs.chemmater.6b02308 |  | 1.371927 | 0.5065587 | 0.6080511 | 0.118007 | 0.1178485 | 100 | A | high_zt_false_negative | FALSE | unknown | TRUE | TRUE | unknown |  | unknown |  | unknown | no | no | high observed ZT; high-ZT false negative; important candidate for paper; carried from Step14 | 23 | 7 | 2 | 1 | 0.110638 | 0.1414743 | 0.1386145 | 0.1255712 | excellent | excellent | 7401 | 9545 |  | 2.177283 | relative_scale | empirical_group_baseline |  | yes | excellent | excellent | excellent | near | high_zt_false_negative | yes | yes | observed high ZT missed; manual review required; sintering check required later
10.1039_c5ee01147g__sample_6056 | 2650 | A | ZT>=1 false negative; observed ZT>=1; large ZT prediction error; manual review candidate; sintering check candidate | yes | yes | yes | yes | high_zt_error;manual_review;sintering_check | false_negative | 1 | unknown | p | estimated from Seebeck sign: positive=17, negative=0, zero=0, positive_ratio=1.000, negative_ratio=0.000 | p | estimated from Seebeck sign: positive=17, negative=0, zero=0, positive_ratio=1.000, negative_ratio=0.000 | high | Pb1Te0.88S0.12Na0.02 | 10.1039/c5ee01147g | https://doi.org/10.1039/c5ee01147g |  | 1.369969 | 0.4395474 | 0.5471979 |  | 0.1967305 | 100 | A | high_zt_false_negative | FALSE | unknown | TRUE | TRUE | unknown |  | unknown |  | unknown | no | no | high observed ZT; high-ZT false negative; important candidate for paper; carried from Step14 | 17 | 4 | 1 | 0 | 0.3301409 | 0.4317166 | 0.219065 |  | not_evaluated | good | 874 | 6056 |  | 1.490697 | relative_scale | empirical_group_baseline |  | yes | good | not_available | excellent | under_predicted | high_zt_false_negative | yes | yes | observed high ZT missed; insufficient ZT evaluation rows; manual review required; sintering check required later
10.1007_s11664-009-0993-y__sample_16743 | 2650 | A | ZT>=1 false negative; observed ZT>=1; large ZT prediction error; manual review candidate; sintering check candidate | yes | yes | yes | yes | high_zt_error;manual_review;sintering_check | false_negative | 1 | unknown | p | estimated from Seebeck sign: positive=19, negative=0, zero=0, positive_ratio=1.000, negative_ratio=0.000 | p | estimated from Seebeck sign: positive=19, negative=0, zero=0, positive_ratio=1.000, negative_ratio=0.000 | high | (GeTe)80(Ag0.8Sb1.2Te2.2)20 | 10.1007/s11664-009-0993-y | https://doi.org/10.1007/s11664-009-0993-y |  | 1.36355 | 0.8588506 | 0.8758899 | 0.0227208 | 0.01945373 | 100 | A | high_zt_false_negative | FALSE | unknown | TRUE | TRUE | unknown |  | unknown |  | unknown | no | no | high observed ZT; high-ZT false negative; important candidate for paper; carried from Step14 | 19 | 19 | 1 | 1 | 0.07701096 | 0.09052324 | 0.01964544 | 0.02298289 | excellent | excellent | 2340 | 16743 |  | 1.855017 | relative_scale | empirical_group_baseline |  | yes | excellent | excellent | excellent | near | high_zt_false_negative | yes | yes | observed high ZT missed; manual review required; sintering check required later
10.1002_adma.201400515__sample_7653 | 2650 | A | ZT>=1 false negative; observed ZT>=1; large ZT prediction error; manual review candidate; sintering check candidate | yes | yes | yes | yes | high_zt_error;manual_review;sintering_check | false_negative | 1 | unknown | p | estimated from Seebeck sign: positive=15, negative=0, zero=0, positive_ratio=1.000, negative_ratio=0.000 | p | estimated from Seebeck sign: positive=15, negative=0, zero=0, positive_ratio=1.000, negative_ratio=0.000 | high | Cu1.98S | 10.1002/adma.201400515 | https://doi.org/10.1002/adma.201400515 |  | 1.362581 | 0.5571697 | 1.06241 | 0.5386683 | 0.4755605 | 90 | A | high_zt_false_negative | FALSE | unknown | FALSE | FALSE | unknown |  | unknown |  | unknown | no | no | high observed ZT; high-ZT false negative; important candidate for paper; carried from Step14 | 15 | 6 | 1 | 1 | 0.4320956 | 0.4735296 | 0.6454251 | 0.773638 | moderate | moderate | 6018 | 7653 |  | 0.1451975 | relative_scale | empirical_group_baseline |  | yes | good | moderate | good | under_predicted | high_zt_false_negative | yes | yes | observed high ZT missed; manual review required; sintering check required later
10.1002_anie.200600865__sample_19450 | 2650 | A | ZT>=1 false negative; observed ZT>=1; large ZT prediction error; manual review candidate; sintering check candidate | yes | yes | yes | yes | high_zt_error;manual_review;sintering_check | false_negative | 1 | unknown | p | estimated from Seebeck sign: positive=43, negative=0, zero=0, positive_ratio=1.000, negative_ratio=0.000 | p | estimated from Seebeck sign: positive=43, negative=0, zero=0, positive_ratio=1.000, negative_ratio=0.000 | high | Na0.8Pb20Sb0.6Te22 | 10.1002/anie.200600865 | https://doi.org/10.1002/anie.200600865 |  | 1.359939 | 0.7726819 | 0.7300018 | 0.03764118 | 0.05846567 | 100 | A | high_zt_false_negative | FALSE | unknown | TRUE | TRUE | unknown |  | unknown |  | unknown | no | no | high observed ZT; high-ZT false negative; important candidate for paper; carried from Step14 | 44 | 25 | 1 | 1 | 0.3160134 | 0.3620797 | 0.05682038 | 0.03695004 | excellent | excellent | 6440 | 19450 |  | 1.429454 | relative_scale | empirical_group_baseline |  | yes | good | excellent | excellent | near | high_zt_false_negative | yes | yes | observed high ZT missed; manual review required; sintering check required later
10.1021_acsami.9b12256__sample_41042 | 2650 | A | ZT>=1 false negative; observed ZT>=1; large ZT prediction error; manual review candidate; sintering check candidate | yes | yes | yes | yes | high_zt_error;manual_review;sintering_check | false_negative | 1 | unknown | p | estimated from Seebeck sign: positive=10, negative=0, zero=0, positive_ratio=1.000, negative_ratio=0.000 | p | estimated from Seebeck sign: positive=10, negative=0, zero=0, positive_ratio=1.000, negative_ratio=0.000 | high | (Cu2Te)0.05(Cu3.52In4.16Te8) | 10.1021/acsami.9b12256 | https://doi.org/10.1021/acsami.9b12256 |  | 1.355412 | 0.3754902 | 1.372916 | 8.19911 | 3.386921 | 135 | A | high_zt_false_negative | FALSE | unknown | TRUE | TRUE | unknown |  | unknown |  | unknown | no | no | high observed ZT; high-ZT false negative; important candidate for paper; carried from Step14 | 10 | 7 | 4 | 4 | 2.210767 | 1.40714 | 1.661139 | 2.053294 | poor | poor | 22290 | 41042 |  | 0.1987825 | relative_scale | empirical_group_baseline |  | yes | poor | poor | poor | under_predicted | high_zt_false_negative | yes | yes | large PF error; large ZT error vs observed ZT; large ZT error vs calculated ZT; observed high ZT missed; manual review required; sintering check required later
10.1039_d0ee02323j__sample_37115 | 2650 | A | ZT>=1 false negative; observed ZT>=1; large ZT prediction error; manual review candidate; sintering check candidate | yes | yes | yes | yes | high_zt_error;manual_review;sintering_check | false_negative | 1 | unknown | p | estimated from Seebeck sign: positive=19, negative=0, zero=0, positive_ratio=1.000, negative_ratio=0.000 | p | estimated from Seebeck sign: positive=19, negative=0, zero=0, positive_ratio=1.000, negative_ratio=0.000 | high | Cu0.86Ag0.2In0.94Te2 | 10.1039/d0ee02323j | https://doi.org/10.1039/d0ee02323j |  | 1.352287 | 0.5118242 | 0.5092055 | 1.102542 | 1.124085 | 145 | A | high_zt_false_negative | FALSE | unknown | TRUE | TRUE | unknown |  | unknown |  | unknown | no | no | high observed ZT; high-ZT false negative; important candidate for paper; carried from Step14 | 11 | 6 | 4 | 2 | 0.9490526 | 0.8444535 | 0.7846893 | 0.8175921 | poor | poor | 29287 | 37115 |  | 0.154775 | relative_scale | empirical_group_baseline |  | yes | moderate | poor | poor | under_predicted | high_zt_false_negative | yes | yes | large ZT error vs observed ZT; large ZT error vs calculated ZT; observed high ZT missed; manual review required; sintering check required later
10.1039_c3tc31215a__sample_8183 | 2650 | A | ZT>=1 false negative; observed ZT>=1; large ZT prediction error; manual review candidate; sintering check candidate | yes | yes | yes | yes | high_zt_error;manual_review;sintering_check | false_negative | 1 | unknown | p | estimated from Seebeck sign: positive=5, negative=0, zero=0, positive_ratio=1.000, negative_ratio=0.000 | p | estimated from Seebeck sign: positive=5, negative=0, zero=0, positive_ratio=1.000, negative_ratio=0.000 | high | Sb3Te9 | 10.1039/c3tc31215a | https://doi.org/10.1039/c3tc31215a |  | 1.343709 | 0.979246 | 1.184318 | 0.1841313 | 0.1634795 | 90 | A | high_zt_false_negative | FALSE | unknown | TRUE | TRUE | unknown |  | unknown |  | unknown | no | no | high observed ZT; high-ZT false negative; important candidate for paper; carried from Step14 | 5 | 5 | 5 | 5 | 0.1634795 | 0.1807652 | 0.1807652 | 0.2169766 | good | excellent | 11505 | 8183 |  | 1.238858 | relative_scale | empirical_group_baseline |  | yes | excellent | excellent | excellent | near | high_zt_false_negative | yes | yes | observed high ZT missed; manual review required; sintering check required later
10.1021_acsami.9b12256__sample_41044 | 2650 | A | ZT>=1 false negative; observed ZT>=1; large ZT prediction error; manual review candidate; sintering check candidate | yes | yes | yes | yes | high_zt_error;manual_review;sintering_check | false_negative | 1 | unknown | p | estimated from Seebeck sign: positive=10, negative=0, zero=0, positive_ratio=1.000, negative_ratio=0.000 | p | estimated from Seebeck sign: positive=10, negative=0, zero=0, positive_ratio=1.000, negative_ratio=0.000 | high | (Cu2Te)0.11(Cu3.52In4.16Te8) | 10.1021/acsami.9b12256 | https://doi.org/10.1021/acsami.9b12256 |  | 1.340895 | 0.1603324 | 0.05409531 | 4.262048 | 4.398566 | 145 | A | high_zt_false_negative | FALSE | unknown | TRUE | TRUE | unknown |  | unknown |  | unknown | no | no | high observed ZT; high-ZT false negative; important candidate for paper; carried from Step14 | 10 | 7 | 2 | 1 | 2.360749 | 1.28873 | 1.645813 | 1.66052 | poor | poor | 22290 | 41044 |  | 0.173287 | relative_scale | empirical_group_baseline |  | yes | poor | poor | poor | under_predicted | high_zt_false_negative | yes | yes | large PF error; large ZT error vs observed ZT; large ZT error vs calculated ZT; observed high ZT missed; manual review required; sintering check required later
10.1039_c5ee03366g__sample_9274 | 2650 | A | ZT>=1 false negative; observed ZT>=1; large ZT prediction error; manual review candidate; sintering check candidate | yes | yes | yes | yes | high_zt_error;manual_review;sintering_check | false_negative | 1 | unknown | p | estimated from Seebeck sign: positive=21, negative=0, zero=0, positive_ratio=1.000, negative_ratio=0.000 | p | estimated from Seebeck sign: positive=21, negative=0, zero=0, positive_ratio=1.000, negative_ratio=0.000 | high | Sn0.99Na0.01Se | 10.1039/c5ee03366g | https://doi.org/10.1039/c5ee03366g |  | 1.335113 | 0.147762 | 0.3695207 | 0.59755 | 0.6001252 | 100 | A | high_zt_false_negative | FALSE | unknown | TRUE | TRUE | unknown |  | unknown |  | unknown | no | no | high observed ZT; high-ZT false negative; important candidate for paper; carried from Step14 | 21 | 21 | 1 | 1 | 0.4205805 | 0.4828341 | 0.9166039 | 0.9101844 | poor | poor | 7981 | 9274 |  | 0.3578862 | relative_scale | empirical_group_baseline |  | yes | good | moderate | moderate | under_predicted | high_zt_false_negative | yes | yes | observed high ZT missed; manual review required; sintering check required later
10.1016_j.jmat.2017.07.003__sample_15416 | 2650 | A | ZT>=1 false negative; observed ZT>=1; large ZT prediction error; manual review candidate; sintering check candidate | yes | yes | yes | yes | high_zt_error;manual_review;sintering_check | false_negative | 1 | unknown | n | estimated from Seebeck sign: positive=0, negative=21, zero=0, positive_ratio=0.000, negative_ratio=1.000 | n | estimated from Seebeck sign: positive=0, negative=21, zero=0, positive_ratio=0.000, negative_ratio=1.000 | high | In0.20Ce0.20Co4Sb12.3 | 10.1016/j.jmat.2017.07.003 | https://doi.org/10.1016/j.jmat.2017.07.003 |  | 1.330923 | 0.7569488 | 0.8730076 | 0.08383701 | 0.05625041 | 90 | A | high_zt_false_negative | FALSE | unknown | TRUE | TRUE | unknown |  | unknown |  | unknown | no | no | high observed ZT; high-ZT false negative; important candidate for paper; carried from Step14 | 22 | 8 | 8 | 7 | 0.05625041 | 0.07070839 | 0.07070839 | 0.1133024 | excellent | excellent | 18772 | 15416 |  | 2.402388 | relative_scale | empirical_group_baseline |  | yes | excellent | excellent | excellent | near | high_zt_false_negative | yes | yes | observed high ZT missed; manual review required; sintering check required later
10.1073_pnas.1711725114__sample_24317 | 2650 | A | ZT>=1 false negative; observed ZT>=1; large ZT prediction error; manual review candidate; sintering check candidate | yes | yes | yes | yes | high_zt_error;manual_review;sintering_check | false_negative | 1 | unknown | n | estimated from Seebeck sign: positive=0, negative=12, zero=0, positive_ratio=0.000, negative_ratio=1.000 | n | estimated from Seebeck sign: positive=0, negative=12, zero=0, positive_ratio=0.000, negative_ratio=1.000 | high | Mg3.1V0.1Sb1.5Bi0.49Te0.01 | 10.1073/pnas.1711725114 | https://doi.org/10.1073/pnas.1711725114 |  | 1.329892 | 0.9368024 | 1.231394 | 0.7659387 | 0.4892611 | 90 | A | high_zt_false_negative | FALSE | unknown | TRUE | TRUE | unknown |  | unknown |  | unknown | no | no | high observed ZT; high-ZT false negative; important candidate for paper; carried from Step14 | 12 | 8 | 5 | 3 | 0.4351874 | 0.4289214 | 0.4567173 | 0.5969108 | moderate | moderate | 21294 | 24317 |  | 0.3034744 | relative_scale | empirical_group_baseline |  | yes | good | moderate | good | under_predicted | high_zt_false_negative | yes | yes | observed high ZT missed; manual review required; sintering check required later
10.1002_anie.201605015__sample_15233 | 2650 | A | ZT>=1 false negative; observed ZT>=1; large ZT prediction error; manual review candidate; sintering check candidate | yes | yes | yes | yes | high_zt_error;manual_review;sintering_check | false_negative | 1 | unknown | p | estimated from Seebeck sign: positive=19, negative=0, zero=0, positive_ratio=1.000, negative_ratio=0.000 | p | estimated from Seebeck sign: positive=19, negative=0, zero=0, positive_ratio=1.000, negative_ratio=0.000 | high | CsAg5Te3 | 10.1002/anie.201605015 | https://doi.org/10.1002/anie.201605015 |  | 1.327528 | 0.6861067 | 1.262141 | 0.6529072 | 0.7047753 | 100 | A | high_zt_false_negative | FALSE | unknown | TRUE | TRUE | unknown |  | unknown |  | unknown | no | no | high observed ZT; high-ZT false negative; important candidate for paper; carried from Step14 | 21 | 7 | 4 | 1 | 3.515229 | 1.453196 | 0.8691041 | 1.058163 | poor | poor | 6453 | 15233 |  | 0.03783241 | relative_scale | empirical_group_baseline |  | yes | poor | moderate | moderate | under_predicted | high_zt_false_negative | yes | yes | large PF error; observed high ZT missed; manual review required; sintering check required later
10.1021_jacs.1c01801__sample_44413 | 2650 | A | ZT>=1 false negative; observed ZT>=1; large ZT prediction error; manual review candidate; sintering check candidate | yes | yes | yes | yes | high_zt_error;manual_review;sintering_check | false_negative | 1 | unknown | p | estimated from Seebeck sign: positive=23, negative=0, zero=0, positive_ratio=1.000, negative_ratio=0.000 | p | estimated from Seebeck sign: positive=23, negative=0, zero=0, positive_ratio=1.000, negative_ratio=0.000 | high | Cu0.8Ag0.2In0.2Ga0.8Te2 | 10.1021/jacs.1c01801 | https://doi.org/10.1021/jacs.1c01801 |  | 1.324401 | 0.4944121 | 1.304902 | 1.063859 | 1.035867 | 135 | A | high_zt_false_negative | FALSE | unknown | TRUE | TRUE | unknown |  | unknown |  | unknown | no | no | high observed ZT; high-ZT false negative; important candidate for paper; carried from Step14 | 23 | 20 | 13 | 6 | 0.9489678 | 0.8544123 | 0.8808332 | 0.9393211 | poor | poor | 37843 | 44413 |  | 0.2060675 | relative_scale | empirical_group_baseline |  | yes | moderate | poor | poor | under_predicted | high_zt_false_negative | yes | yes | large ZT error vs observed ZT; large ZT error vs calculated ZT; observed high ZT missed; manual review required; sintering check required later
10.1039_d0ee02323j__sample_37112 | 2650 | A | ZT>=1 false negative; observed ZT>=1; large ZT prediction error; manual review candidate; sintering check candidate | yes | yes | yes | yes | high_zt_error;manual_review;sintering_check | false_negative | 1 | unknown | p | estimated from Seebeck sign: positive=22, negative=0, zero=0, positive_ratio=1.000, negative_ratio=0.000 | p | estimated from Seebeck sign: positive=22, negative=0, zero=0, positive_ratio=1.000, negative_ratio=0.000 | high | Cu0.83Ag0.2In0.97Te2 | 10.1039/d0ee02323j | https://doi.org/10.1039/d0ee02323j |  | 1.322621 | 0.3530195 | 0.3445139 | 0.1333045 | 0.9390462 | 100 | A | high_zt_false_negative | FALSE | unknown | TRUE | TRUE | unknown |  | unknown |  | unknown | no | no | high observed ZT; high-ZT false negative; important candidate for paper; carried from Step14 | 22 | 12 | 2 | 1 | 0.7487058 | 0.7595731 | 0.7416109 | 0.1251377 | excellent | moderate | 29287 | 37112 |  | 0.1265795 | relative_scale | empirical_group_baseline |  | yes | moderate | excellent | moderate | near | high_zt_false_negative | yes | yes | observed high ZT missed; manual review required; sintering check required later
10.1021_jacs.1c01801__sample_44415 | 2650 | A | ZT>=1 false negative; observed ZT>=1; large ZT prediction error; manual review candidate; sintering check candidate | yes | yes | yes | yes | high_zt_error;manual_review;sintering_check | false_negative | 1 | unknown | p | estimated from Seebeck sign: positive=23, negative=0, zero=0, positive_ratio=1.000, negative_ratio=0.000 | p | estimated from Seebeck sign: positive=23, negative=0, zero=0, positive_ratio=1.000, negative_ratio=0.000 | high | Cu0.8Ag0.2GaTe2 | 10.1021/jacs.1c01801 | https://doi.org/10.1021/jacs.1c01801 |  | 1.319976 | 0.4760985 | 1.319003 | 0.887882 | 0.9450531 | 90 | A | high_zt_false_negative | FALSE | unknown | TRUE | TRUE | unknown |  | unknown |  | unknown | no | no | high observed ZT; high-ZT false negative; important candidate for paper; carried from Step14 | 23 | 22 | 20 | 19 | 0.9080249 | 0.846479 | 0.8742305 | 0.8502193 | poor | poor | 37843 | 44415 |  | 0.2242202 | relative_scale | empirical_group_baseline |  | yes | moderate | moderate | moderate | under_predicted | high_zt_false_negative | yes | yes | observed high ZT missed; manual review required; sintering check required later
10.1126_sciadv.abc0726__sample_39483 | 2650 | A | ZT>=1 false negative; observed ZT>=1; large ZT prediction error; manual review candidate; sintering check candidate | yes | yes | yes | yes | high_zt_error;manual_review;sintering_check | false_negative | 1 | unknown | p | estimated from Seebeck sign: positive=26, negative=0, zero=0, positive_ratio=1.000, negative_ratio=0.000 | p | estimated from Seebeck sign: positive=26, negative=0, zero=0, positive_ratio=1.000, negative_ratio=0.000 | high | (Ge0.99Cu0.02Te)0.73(PbSe)0.27 | 10.1126/sciadv.abc0726 | https://doi.org/10.1126/sciadv.abc0726 |  | 1.312486 | 0.2860044 | 0.4959883 | 0.4503023 | 0.4452385 | 90 | A | high_zt_false_negative | FALSE | unknown | TRUE | TRUE | unknown |  | unknown |  | unknown | no | no | high observed ZT; high-ZT false negative; important candidate for paper; carried from Step14 | 25 | 14 | 3 | 3 | 0.3366507 | 0.4268754 | 0.5907205 | 0.5988143 | moderate | moderate | 29153 | 39483 |  | 0.4292479 | relative_scale | empirical_group_baseline |  | yes | good | good | good | under_predicted | high_zt_false_negative | yes | yes | observed high ZT missed; manual review required; sintering check required later
10.1039_d0ta00245c__sample_34286 | 2650 | A | ZT>=1 false negative; observed ZT>=1; large ZT prediction error; manual review candidate; sintering check candidate | yes | yes | yes | yes | high_zt_error;manual_review;sintering_check | false_negative | 1 | unknown | p | estimated from Seebeck sign: positive=12, negative=0, zero=0, positive_ratio=1.000, negative_ratio=0.000 | p | estimated from Seebeck sign: positive=12, negative=0, zero=0, positive_ratio=1.000, negative_ratio=0.000 | high | BaCu2.04Te2 | 10.1039/d0ta00245c | https://doi.org/10.1039/d0ta00245c |  | 1.310917 | 0.1526105 | 0.1660204 | 0.1476148 | 0.0807728 | 100 | A | high_zt_false_negative | FALSE | unknown | TRUE | TRUE | unknown |  | unknown |  | unknown | no | no | high observed ZT; high-ZT false negative; important candidate for paper; carried from Step14 | 12 | 9 | 1 | 1 | 0.06651288 | 0.07751094 | 0.08422197 | 0.1597167 | excellent | excellent | 27613 | 34286 |  | 0.8008982 | relative_scale | empirical_group_baseline |  | yes | excellent | excellent | excellent | near | high_zt_false_negative | yes | yes | observed high ZT missed; manual review required; sintering check required later
10.1021_jacs.1c01801__sample_44411 | 2650 | A | ZT>=1 false negative; observed ZT>=1; large ZT prediction error; manual review candidate; sintering check candidate | yes | yes | yes | yes | high_zt_error;manual_review;sintering_check | false_negative | 1 | unknown | p | estimated from Seebeck sign: positive=23, negative=0, zero=0, positive_ratio=1.000, negative_ratio=0.000 | p | estimated from Seebeck sign: positive=23, negative=0, zero=0, positive_ratio=1.000, negative_ratio=0.000 | high | Cu0.8Ag0.2In0.4Ga0.6Te2 | 10.1021/jacs.1c01801 | https://doi.org/10.1021/jacs.1c01801 |  | 1.307475 | 0.3761697 | 1.076945 | 2.398122 | 1.268208 | 145 | A | high_zt_false_negative | FALSE | unknown | TRUE | TRUE | unknown |  | unknown |  | unknown | no | no | high observed ZT; high-ZT false negative; important candidate for paper; carried from Step14 | 23 | 15 | 5 | 2 | 1.000055 | 1.026256 | 0.9611063 | 1.221232 | poor | poor | 37843 | 44411 |  | 0.1445851 | relative_scale | empirical_group_baseline |  | yes | poor | poor | poor | under_predicted | high_zt_false_negative | yes | yes | large PF error; large ZT error vs observed ZT; large ZT error vs calculated ZT; observed high ZT missed; manual review required; sintering check required later
10.1016_j.actamat.2020.07.045__sample_39466 | 2650 | A | ZT>=1 false negative; observed ZT>=1; large ZT prediction error; manual review candidate; sintering check candidate | yes | yes | yes | yes | high_zt_error;manual_review;sintering_check | false_negative | 1 | unknown | n | estimated from Seebeck sign: positive=0, negative=21, zero=0, positive_ratio=0.000, negative_ratio=1.000 | n | estimated from Seebeck sign: positive=0, negative=21, zero=0, positive_ratio=0.000, negative_ratio=1.000 | high | Mg2Si0.385Sn0.6Sb0.015 | 10.1016/j.actamat.2020.07.045 | https://doi.org/10.1016/j.actamat.2020.07.045 |  | 1.307036 | 0.856928 | 0.8971233 | 0.0444205 | 0.04480472 | 100 | A | high_zt_false_negative | FALSE | unknown | TRUE | TRUE | unknown |  | unknown |  | unknown | no | no | high observed ZT; high-ZT false negative; important candidate for paper; carried from Step14 | 21 | 14 | 1 | 1 | 0.1062295 | 0.1265319 | 0.04583947 | 0.04543731 | excellent | excellent | 29196 | 39466 |  | 1.891666 | relative_scale | empirical_group_baseline |  | yes | excellent | excellent | excellent | near | high_zt_false_negative | yes | yes | observed high ZT missed; manual review required; sintering check required later
10.1021_jacs.1c01801__sample_44414 | 2650 | A | ZT>=1 false negative; observed ZT>=1; large ZT prediction error; manual review candidate; sintering check candidate | yes | yes | yes | yes | high_zt_error;manual_review;sintering_check | false_negative | 1 | unknown | p | estimated from Seebeck sign: positive=23, negative=0, zero=0, positive_ratio=1.000, negative_ratio=0.000 | p | estimated from Seebeck sign: positive=23, negative=0, zero=0, positive_ratio=1.000, negative_ratio=0.000 | high | Cu0.8Ag0.2In0.1Ga0.9Te2 | 10.1021/jacs.1c01801 | https://doi.org/10.1021/jacs.1c01801 |  | 1.30536 | 0.4715135 | 1.293963 | 0.6902479 | 0.8906773 | 90 | A | high_zt_false_negative | FALSE | unknown | TRUE | TRUE | unknown |  | unknown |  | unknown | no | no | high observed ZT; high-ZT false negative; important candidate for paper; carried from Step14 | 23 | 20 | 14 | 11 | 1.020103 | 0.9312522 | 0.9575944 | 0.937307 | poor | poor | 37843 | 44414 |  | 0.2094979 | relative_scale | empirical_group_baseline |  | yes | poor | moderate | moderate | under_predicted | high_zt_false_negative | yes | yes | large PF error; observed high ZT missed; manual review required; sintering check required later
10.1039_d0ee02323j__sample_37111 | 2650 | A | ZT>=1 false negative; observed ZT>=1; large ZT prediction error; manual review candidate; sintering check candidate | yes | yes | yes | yes | high_zt_error;manual_review;sintering_check | false_negative | 1 | unknown | p | estimated from Seebeck sign: positive=18, negative=0, zero=0, positive_ratio=1.000, negative_ratio=0.000 | p | estimated from Seebeck sign: positive=18, negative=0, zero=0, positive_ratio=1.000, negative_ratio=0.000 | high | Cu0.82Ag0.2In0.98Te2 | 10.1039/d0ee02323j | https://doi.org/10.1039/d0ee02323j |  | 1.305315 | 0.4241815 | 1.433686 | 0.8560015 | 0.7267984 | 90 | A | high_zt_false_negative | FALSE | unknown | TRUE | TRUE | unknown |  | unknown |  | unknown | no | no | high observed ZT; high-ZT false negative; important candidate for paper; carried from Step14 | 23 | 14 | 11 | 9 | 0.8972329 | 0.8776988 | 0.864208 | 0.939584 | poor | poor | 29287 | 37111 |  | 0.1259448 | relative_scale | empirical_group_baseline |  | yes | moderate | moderate | moderate | under_predicted | high_zt_false_negative | yes | yes | observed high ZT missed; manual review required; sintering check required later
10.1016_j.actamat.2020.07.045__sample_39468 | 2650 | A | ZT>=1 false negative; observed ZT>=1; large ZT prediction error; manual review candidate; sintering check candidate | yes | yes | yes | yes | high_zt_error;manual_review;sintering_check | false_negative | 1 | unknown | n | estimated from Seebeck sign: positive=0, negative=21, zero=0, positive_ratio=0.000, negative_ratio=1.000 | n | estimated from Seebeck sign: positive=0, negative=21, zero=0, positive_ratio=0.000, negative_ratio=1.000 | high | Mg2Si0.385Sn0.6Sb0.015 | 10.1016/j.actamat.2020.07.045 | https://doi.org/10.1016/j.actamat.2020.07.045 |  | 1.294303 | 0.7928491 | 0.918884 | 0.1199782 | 0.1371608 | 100 | A | high_zt_false_negative | FALSE | unknown | TRUE | TRUE | unknown |  | unknown |  | unknown | no | no | high observed ZT; high-ZT false negative; important candidate for paper; carried from Step14 | 21 | 9 | 1 | 1 | 0.09472835 | 0.1092763 | 0.147527 | 0.1278086 | excellent | excellent | 29196 | 39468 |  | 1.249101 | relative_scale | empirical_group_baseline |  | yes | excellent | excellent | excellent | near | high_zt_false_negative | yes | yes | observed high ZT missed; manual review required; sintering check required later
10.1021_jacs.5b07856__sample_9484 | 2650 | A | ZT>=1 false negative; observed ZT>=1; large ZT prediction error; manual review candidate; sintering check candidate | yes | yes | yes | yes | high_zt_error;manual_review;sintering_check | false_negative | 1 | unknown | p | estimated from Seebeck sign: positive=8, negative=0, zero=0, positive_ratio=1.000, negative_ratio=0.000 | p | estimated from Seebeck sign: positive=8, negative=0, zero=0, positive_ratio=1.000, negative_ratio=0.000 | high | (GeTe)12Sb2Te3 | 10.1021/jacs.5b07856 | https://doi.org/10.1021/jacs.5b07856 |  | 1.293827 | 0.9016162 | 1.108501 | 0.1221208 | 0.1252106 | 90 | A | high_zt_false_negative | FALSE | unknown | TRUE | TRUE | unknown |  | unknown |  | unknown | no | no | high observed ZT; high-ZT false negative; important candidate for paper; carried from Step14 | 15 | 8 | 4 | 4 | 0.1131077 | 0.1370012 | 0.1461619 | 0.1452613 | excellent | excellent | 3515 | 9484 |  | 1.20587 | relative_scale | empirical_group_baseline |  | yes | excellent | excellent | excellent | near | high_zt_false_negative | yes | yes | observed high ZT missed; manual review required; sintering check required later
10.1016_j.jmat.2017.07.003__sample_15411 | 2650 | A | ZT>=1 false negative; observed ZT>=1; large ZT prediction error; manual review candidate; sintering check candidate | yes | yes | yes | yes | high_zt_error;manual_review;sintering_check | false_negative | 1 | unknown | n | estimated from Seebeck sign: positive=0, negative=21, zero=0, positive_ratio=0.000, negative_ratio=1.000 | n | estimated from Seebeck sign: positive=0, negative=21, zero=0, positive_ratio=0.000, negative_ratio=1.000 | high | In0.15Ce0.15Co4Sb12 | 10.1016/j.jmat.2017.07.003 | https://doi.org/10.1016/j.jmat.2017.07.003 |  | 1.291095 | 0.7676096 | 0.7742537 | 0.08340133 | 0.05580234 | 90 | A | high_zt_false_negative | FALSE | unknown | TRUE | TRUE | unknown |  | unknown |  | unknown | no | no | high observed ZT; high-ZT false negative; important candidate for paper; carried from Step14 | 21 | 6 | 6 | 3 | 0.05580234 | 0.07047583 | 0.07047583 | 0.0966454 | excellent | excellent | 18772 | 15411 |  | 1.842858 | relative_scale | empirical_group_baseline |  | yes | excellent | excellent | excellent | near | high_zt_false_negative | yes | yes | observed high ZT missed; manual review required; sintering check required later
10.1021_acsaem.7b00128__sample_45684 | 2650 | A | ZT>=1 false negative; observed ZT>=1; large ZT prediction error; manual review candidate; sintering check candidate | yes | yes | yes | yes | high_zt_error;manual_review;sintering_check | false_negative | 1 | unknown | n | estimated from Seebeck sign: positive=0, negative=19, zero=0, positive_ratio=0.000, negative_ratio=1.000 | n | estimated from Seebeck sign: positive=0, negative=19, zero=0, positive_ratio=0.000, negative_ratio=1.000 | high | Mg2Si0.4Sn0.6 | 10.1021/acsaem.7b00128 | https://doi.org/10.1021/acsaem.7b00128 |  | 1.290761 | 0.8742342 | 0.9247925 |  | 0.05466982 | 90 | A | high_zt_false_negative | FALSE | unknown | FALSE | FALSE | unknown |  | unknown |  | unknown | no | no | high observed ZT; high-ZT false negative; important candidate for paper; carried from Step14 | 19 | 8 | 1 | 0 | 0.126729 | 0.1435584 | 0.05622101 |  | not_evaluated | excellent | 38695 | 45684 |  | 2.173422 | relative_scale | empirical_group_baseline |  | yes | excellent | not_available | excellent | under_predicted | high_zt_false_negative | yes | yes | observed high ZT missed; insufficient ZT evaluation rows; manual review required; sintering check required later
10.1039_d0ee02323j__sample_37113 | 2650 | A | ZT>=1 false negative; observed ZT>=1; large ZT prediction error; manual review candidate; sintering check candidate | yes | yes | yes | yes | high_zt_error;manual_review;sintering_check | false_negative | 1 | unknown | p | estimated from Seebeck sign: positive=17, negative=0, zero=0, positive_ratio=1.000, negative_ratio=0.000 | p | estimated from Seebeck sign: positive=17, negative=0, zero=0, positive_ratio=1.000, negative_ratio=0.000 | high | Cu0.84Ag0.2In0.96Te2 | 10.1039/d0ee02323j | https://doi.org/10.1039/d0ee02323j |  | 1.290482 | 0.6433405 | 1.325204 | 0.5403252 | 0.710883 | 90 | A | high_zt_false_negative | FALSE | unknown | TRUE | TRUE | unknown |  | unknown |  | unknown | no | no | high observed ZT; high-ZT false negative; important candidate for paper; carried from Step14 | 14 | 13 | 8 | 6 | 0.6308378 | 0.6170877 | 0.6852358 | 0.6146813 | moderate | moderate | 29287 | 37113 |  | 0.1740988 | relative_scale | empirical_group_baseline |  | yes | moderate | moderate | moderate | under_predicted | high_zt_false_negative | yes | yes | observed high ZT missed; manual review required; sintering check required later
10.1021_jacs.1c01801__sample_44421 | 2650 | A | ZT>=1 false negative; observed ZT>=1; large ZT prediction error; manual review candidate; sintering check candidate | yes | yes | yes | yes | high_zt_error;manual_review;sintering_check | false_negative | 1 | unknown | p | estimated from Seebeck sign: positive=19, negative=0, zero=0, positive_ratio=1.000, negative_ratio=0.000 | p | estimated from Seebeck sign: positive=19, negative=0, zero=0, positive_ratio=1.000, negative_ratio=0.000 | high | Cu0.76Ag0.2In0.2Ga0.8Te2 | 10.1021/jacs.1c01801 | https://doi.org/10.1021/jacs.1c01801 |  | 1.289879 | 0.9558797 | 1.306672 | 0.1478289 | 0.165012 | 90 | A | high_zt_false_negative | FALSE | unknown | TRUE | TRUE | unknown |  | unknown |  | unknown | no | no | high observed ZT; high-ZT false negative; important candidate for paper; carried from Step14 | 23 | 16 | 8 | 8 | 0.128389 | 0.1919239 | 0.243105 | 0.2286833 | good | good | 37843 | 44421 |  | 0.6235443 | relative_scale | empirical_group_baseline |  | yes | excellent | excellent | excellent | near | high_zt_false_negative | yes | yes | observed high ZT missed; manual review required; sintering check required later
10.1021_ja8089334__sample_4395 | 2650 | A | ZT>=1 false negative; observed ZT>=1; large ZT prediction error; manual review candidate; sintering check candidate | yes | yes | yes | yes | high_zt_error;manual_review;sintering_check | false_negative | 1 | unknown | n | estimated from Seebeck sign: positive=0, negative=23, zero=0, positive_ratio=0.000, negative_ratio=1.000 | n | estimated from Seebeck sign: positive=0, negative=23, zero=0, positive_ratio=0.000, negative_ratio=1.000 | high | Ba0.14In0.23Co4Sb12 | 10.1021/ja8089334 | https://doi.org/10.1021/ja8089334 |  | 1.289459 | 0.7908761 | 0.830269 |  | 0.04744602 | 100 | A | high_zt_false_negative | FALSE | unknown | TRUE | TRUE | unknown |  | unknown |  | unknown | no | no | high observed ZT; high-ZT false negative; important candidate for paper; carried from Step14 | 23 | 8 | 1 | 0 | 0.0608905 | 0.07552392 | 0.0486085 |  | not_evaluated | excellent | 3481 | 4395 |  | 2.356409 | relative_scale | empirical_group_baseline |  | yes | excellent | not_available | excellent | under_predicted | high_zt_false_negative | yes | yes | observed high ZT missed; insufficient ZT evaluation rows; manual review required; sintering check required later
10.1021_acsenergylett.9b01093__sample_42849 | 2650 | A | ZT>=1 false negative; observed ZT>=1; large ZT prediction error; manual review candidate; sintering check candidate | yes | yes | yes | yes | high_zt_error;manual_review;sintering_check | false_negative | 1 | unknown | p | estimated from Seebeck sign: positive=13, negative=0, zero=0, positive_ratio=1.000, negative_ratio=0.000 | p | estimated from Seebeck sign: positive=13, negative=0, zero=0, positive_ratio=1.000, negative_ratio=0.000 | high | (Sn1.03Te0.85Se0.075S0.075)0.96Ag0.02In0.02 | 10.1021/acsenergylett.9b01093 | https://doi.org/10.1021/acsenergylett.9b01093 |  | 1.287515 | 0.4409342 | 0.4471331 | 0.01351392 | 0.01386368 | 100 | A | high_zt_false_negative | FALSE | unknown | TRUE | TRUE | unknown |  | unknown |  | unknown | no | no | high observed ZT; high-ZT false negative; important candidate for paper; carried from Step14 | 13 | 5 | 1 | 1 | 0.1773311 | 0.2563886 | 0.01396068 | 0.01342342 | excellent | excellent | 32023 | 42849 |  | 2.772191 | relative_scale | empirical_group_baseline |  | yes | excellent | excellent | excellent | near | high_zt_false_negative | yes | yes | observed high ZT missed; manual review required; sintering check required later
10.1039_c7qi00051k__sample_2619 | 2650 | A | ZT>=1 false negative; observed ZT>=1; large ZT prediction error; manual review candidate; sintering check candidate | yes | yes | yes | yes | high_zt_error;manual_review;sintering_check | false_negative | 1 | unknown | n | estimated from Seebeck sign: positive=0, negative=14, zero=0, positive_ratio=0.000, negative_ratio=1.000 | n | estimated from Seebeck sign: positive=0, negative=14, zero=0, positive_ratio=0.000, negative_ratio=1.000 | high | Pb1.1834Se1S0.18Cl0.0068 | 10.1039/c7qi00051k | https://doi.org/10.1039/c7qi00051k |  | 1.286586 | 0.8070111 | 0.7532612 | 0.3186098 | 0.1813141 | 90 | A | high_zt_false_negative | FALSE | unknown | TRUE | TRUE | unknown |  | unknown |  | unknown | no | no | high observed ZT; high-ZT false negative; important candidate for paper; carried from Step14 | 14 | 6 | 5 | 5 | 0.1911867 | 0.2369574 | 0.2285519 | 0.470568 | moderate | good | 18578 | 2619 |  | 1.769816 | relative_scale | empirical_group_baseline |  | yes | excellent | good | excellent | under_predicted | high_zt_false_negative | yes | yes | observed high ZT missed; manual review required; sintering check required later
10.1021_acs.chemmater.6b02308__sample_9539 | 2650 | A | ZT>=1 false negative; observed ZT>=1; large ZT prediction error; manual review candidate; sintering check candidate | yes | yes | yes | yes | high_zt_error;manual_review;sintering_check | false_negative | 1 | unknown | n | estimated from Seebeck sign: positive=0, negative=25, zero=0, positive_ratio=0.000, negative_ratio=1.000 | n | estimated from Seebeck sign: positive=0, negative=25, zero=0, positive_ratio=0.000, negative_ratio=1.000 | high | Mg2.16(Si0.3Sn0.7)0.98Sb0.02 | 10.1021/acs.chemmater.6b02308 | https://doi.org/10.1021/acs.chemmater.6b02308 |  | 1.282953 | 0.4884248 | 0.583652 |  | 0.1631576 | 100 | A | high_zt_false_negative | FALSE | unknown | TRUE | TRUE | unknown |  | unknown |  | unknown | no | no | high observed ZT; high-ZT false negative; important candidate for paper; carried from Step14 | 23 | 5 | 1 | 0 | 0.1287264 | 0.159544 | 0.1781195 |  | not_evaluated | excellent | 7401 | 9539 |  | 2.253466 | relative_scale | empirical_group_baseline |  | yes | excellent | not_available | excellent | under_predicted | high_zt_false_negative | yes | yes | observed high ZT missed; insufficient ZT evaluation rows; manual review required; sintering check required later
10.1021_jacs.1c01801__sample_44409 | 2650 | A | ZT>=1 false negative; observed ZT>=1; large ZT prediction error; manual review candidate; sintering check candidate | yes | yes | yes | yes | high_zt_error;manual_review;sintering_check | false_negative | 1 | unknown | p | estimated from Seebeck sign: positive=23, negative=0, zero=0, positive_ratio=1.000, negative_ratio=0.000 | p | estimated from Seebeck sign: positive=23, negative=0, zero=0, positive_ratio=1.000, negative_ratio=0.000 | high | Cu0.8Ag0.2In0.6Ga0.4Te2 | 10.1021/jacs.1c01801 | https://doi.org/10.1021/jacs.1c01801 |  | 1.282087 | 0.3391939 | 1.205857 | 0.4753168 | 0.5238593 | 90 | A | high_zt_false_negative | FALSE | unknown | TRUE | TRUE | unknown |  | unknown |  | unknown | no | no | high observed ZT; high-ZT false negative; important candidate for paper; carried from Step14 | 23 | 11 | 6 | 5 | 0.9659487 | 0.9605802 | 0.8874595 | 0.8436333 | poor | poor | 37843 | 44409 |  | 0.1108689 | relative_scale | empirical_group_baseline |  | yes | moderate | good | moderate | under_predicted | high_zt_false_negative | yes | yes | observed high ZT missed; manual review required; sintering check required later
10.1016_j.jmat.2017.07.003__sample_15412 | 2650 | A | ZT>=1 false negative; observed ZT>=1; large ZT prediction error; manual review candidate; sintering check candidate | yes | yes | yes | yes | high_zt_error;manual_review;sintering_check | false_negative | 1 | unknown | n | estimated from Seebeck sign: positive=0, negative=21, zero=0, positive_ratio=0.000, negative_ratio=1.000 | n | estimated from Seebeck sign: positive=0, negative=21, zero=0, positive_ratio=0.000, negative_ratio=1.000 | high | In0.15Ce0.15Co4Sb12 | 10.1016/j.jmat.2017.07.003 | https://doi.org/10.1016/j.jmat.2017.07.003 |  | 1.27482 | 0.799436 | 0.8474648 | 0.05105241 | 0.04999922 | 90 | A | high_zt_false_negative | FALSE | unknown | TRUE | TRUE | unknown |  | unknown |  | unknown | no | no | high observed ZT; high-ZT false negative; important candidate for paper; carried from Step14 | 21 | 9 | 9 | 9 | 0.04999922 | 0.064392 | 0.064392 | 0.06291959 | excellent | excellent | 18772 | 15412 |  | 2.517481 | relative_scale | empirical_group_baseline |  | yes | excellent | excellent | excellent | near | high_zt_false_negative | yes | yes | observed high ZT missed; manual review required; sintering check required later
10.1021_jacs.1c01801__sample_44422 | 2650 | A | ZT>=1 false negative; observed ZT>=1; large ZT prediction error; manual review candidate; sintering check candidate | yes | yes | yes | yes | high_zt_error;manual_review;sintering_check | false_negative | 1 | unknown | p | estimated from Seebeck sign: positive=23, negative=0, zero=0, positive_ratio=1.000, negative_ratio=0.000 | p | estimated from Seebeck sign: positive=23, negative=0, zero=0, positive_ratio=1.000, negative_ratio=0.000 | high | Cu0.75Ag0.2In0.2Ga0.8Te2 | 10.1021/jacs.1c01801 | https://doi.org/10.1021/jacs.1c01801 |  | 1.272874 | 0.9944918 | 1.277707 | 0.1674326 | 0.1844891 | 90 | A | high_zt_false_negative | FALSE | unknown | TRUE | TRUE | unknown |  | unknown |  | unknown | no | no | high observed ZT; high-ZT false negative; important candidate for paper; carried from Step14 | 23 | 14 | 9 | 9 | 0.1550145 | 0.2181146 | 0.2556494 | 0.2436556 | good | good | 37843 | 44422 |  | 0.5971635 | relative_scale | empirical_group_baseline |  | yes | excellent | excellent | excellent | near | high_zt_false_negative | yes | yes | observed high ZT missed; manual review required; sintering check required later
10.1016_j.jmat.2017.07.003__sample_15415 | 2650 | A | ZT>=1 false negative; observed ZT>=1; large ZT prediction error; manual review candidate; sintering check candidate | yes | yes | yes | yes | high_zt_error;manual_review;sintering_check | false_negative | 1 | unknown | n | estimated from Seebeck sign: positive=0, negative=21, zero=0, positive_ratio=0.000, negative_ratio=1.000 | n | estimated from Seebeck sign: positive=0, negative=21, zero=0, positive_ratio=0.000, negative_ratio=1.000 | high | In0.20Ce0.15Co4Sb12.3 | 10.1016/j.jmat.2017.07.003 | https://doi.org/10.1016/j.jmat.2017.07.003 |  | 1.272515 | 0.9408701 | 0.929299 | 0.04643571 | 0.04048754 | 90 | A | high_zt_false_negative | FALSE | unknown | TRUE | TRUE | unknown |  | unknown |  | unknown | no | no | high observed ZT; high-ZT false negative; important candidate for paper; carried from Step14 | 21 | 8 | 8 | 7 | 0.04048754 | 0.04909548 | 0.04909548 | 0.06128913 | excellent | excellent | 18772 | 15415 |  | 2.238062 | relative_scale | empirical_group_baseline |  | yes | excellent | excellent | excellent | near | high_zt_false_negative | yes | yes | observed high ZT missed; manual review required; sintering check required later
10.1039_c5tc01509j__sample_13194 | 2650 | A | ZT>=1 false negative; observed ZT>=1; large ZT prediction error; manual review candidate; sintering check candidate | yes | yes | yes | yes | high_zt_error;manual_review;sintering_check | false_negative | 1 | unknown | p | estimated from Seebeck sign: positive=17, negative=0, zero=0, positive_ratio=1.000, negative_ratio=0.000 | p | estimated from Seebeck sign: positive=17, negative=0, zero=0, positive_ratio=1.000, negative_ratio=0.000 | high | (CoSb2Ge0.5Te0.5)0.2(GeTe)10.5Sb2Te3 | 10.1039/c5tc01509j | https://doi.org/10.1039/c5tc01509j |  | 1.271378 | 0.6258892 | 0.5604142 | 0.2020357 | 0.2101894 | 90 | A | high_zt_false_negative | FALSE | unknown | TRUE | TRUE | unknown |  | unknown |  | unknown | no | no | high observed ZT; high-ZT false negative; important candidate for paper; carried from Step14 | 17 | 6 | 3 | 3 | 0.2109236 | 0.2324499 | 0.1972703 | 0.1880918 | good | good | 2850 | 13194 |  | 0.858215 | relative_scale | empirical_group_baseline |  | yes | good | good | good | under_predicted | high_zt_false_negative | yes | yes | observed high ZT missed; manual review required; sintering check required later
10.1021_cm504398d__sample_12863 | 2650 | A | ZT>=1 false negative; observed ZT>=1; large ZT prediction error; manual review candidate; sintering check candidate | yes | yes | yes | yes | high_zt_error;manual_review;sintering_check | false_negative | 1 | unknown | p | estimated from Seebeck sign: positive=13, negative=0, zero=0, positive_ratio=1.000, negative_ratio=0.000 | p | estimated from Seebeck sign: positive=13, negative=0, zero=0, positive_ratio=1.000, negative_ratio=0.000 | high | Cd0.995Ag0.005Sb | 10.1021/cm504398d | https://doi.org/10.1021/cm504398d |  | 1.269967 | 0.617807 | 0.6475745 |  | 0.04596772 | 100 | A | high_zt_false_negative | FALSE | unknown | TRUE | TRUE | unknown |  | unknown |  | unknown | no | no | high observed ZT; high-ZT false negative; important candidate for paper; carried from Step14 | 13 | 7 | 1 | 0 | 0.07044383 | 0.0735929 | 0.04705777 |  | not_evaluated | excellent | 628 | 12863 |  | 0.7710317 | relative_scale | empirical_group_baseline |  | yes | excellent | not_available | excellent | under_predicted | high_zt_false_negative | yes | yes | observed high ZT missed; insufficient ZT evaluation rows; manual review required; sintering check required later
10.1126_science.aaa4166__sample_42663 | 2650 | A | ZT>=1 false negative; observed ZT>=1; large ZT prediction error; manual review candidate; sintering check candidate | yes | yes | yes | yes | high_zt_error;manual_review;sintering_check | false_negative | 1 | unknown | p | estimated from Seebeck sign: positive=8, negative=0, zero=0, positive_ratio=1.000, negative_ratio=0.000 | p | estimated from Seebeck sign: positive=8, negative=0, zero=0, positive_ratio=1.000, negative_ratio=0.000 | high | Bi0.5Sb1.5Te3 | 10.1126/science.aaa4166 | https://doi.org/10.1126/science.aaa4166 |  | 1.269292 | 0.7663722 | 0.6832935 | 0.107459 | 0.1215856 | 100 | A | high_zt_false_negative | FALSE | unknown | TRUE | TRUE | unknown |  | unknown |  | unknown | no | no | high observed ZT; high-ZT false negative; important candidate for paper; carried from Step14 | 8 | 1 | 1 | 1 | 0.1215856 | 0.1147434 | 0.1147434 | 0.1020682 | excellent | excellent | 34282 | 42663 |  | 1.000282 | relative_scale | empirical_group_baseline |  | yes | excellent | excellent | excellent | near | high_zt_false_negative | yes | yes | observed high ZT missed; manual review required; sintering check required later
10.1021_jacs.9b11405__sample_41252 | 2650 | A | ZT>=1 false negative; observed ZT>=1; large ZT prediction error; manual review candidate; sintering check candidate | yes | yes | yes | yes | high_zt_error;manual_review;sintering_check | false_negative | 1 | unknown | p | estimated from Seebeck sign: positive=10, negative=0, zero=0, positive_ratio=1.000, negative_ratio=0.000 | p | estimated from Seebeck sign: positive=10, negative=0, zero=0, positive_ratio=1.000, negative_ratio=0.000 | high | (GeTe)80(AgBiSe2)20 | 10.1021/jacs.9b11405 | https://doi.org/10.1021/jacs.9b11405 |  | 1.266579 | 0.959946 | 0.6042896 | 0.519261 | 0.5885528 | 100 | A | high_zt_false_negative | FALSE | unknown | TRUE | TRUE | unknown |  | unknown |  | unknown | no | no | high observed ZT; high-ZT false negative; important candidate for paper; carried from Step14 | 10 | 6 | 1 | 1 | 0.4126983 | 0.4069119 | 0.4628234 | 0.418224 | moderate | moderate | 24153 | 41252 |  | 0.3495997 | relative_scale | empirical_group_baseline |  | yes | good | moderate | moderate | under_predicted | high_zt_false_negative | yes | yes | observed high ZT missed; manual review required; sintering check required later
10.1039_c2jm31919e__sample_8707 | 2650 | A | ZT>=1 false negative; observed ZT>=1; large ZT prediction error; manual review candidate; sintering check candidate | yes | yes | yes | yes | high_zt_error;manual_review;sintering_check | false_negative | 1 | unknown | n | estimated from Seebeck sign: positive=0, negative=26, zero=0, positive_ratio=0.000, negative_ratio=1.000 | n | estimated from Seebeck sign: positive=0, negative=26, zero=0, positive_ratio=0.000, negative_ratio=1.000 | high | Mg2.16(Si0.4Sn0.6)0.975Sb0.025 | 10.1039/c2jm31919e | https://doi.org/10.1039/c2jm31919e |  | 1.259504 | 0.9090501 | 0.9821979 | 0.08641971 | 0.09678113 | 100 | A | high_zt_false_negative | FALSE | unknown | TRUE | TRUE | unknown |  | unknown |  | unknown | no | no | high observed ZT; high-ZT false negative; important candidate for paper; carried from Step14 | 26 | 14 | 2 | 1 | 0.07057252 | 0.08576177 | 0.1050415 | 0.09038402 | excellent | excellent | 2744 | 8707 |  | 2.147671 | relative_scale | empirical_group_baseline |  | yes | excellent | excellent | excellent | near | high_zt_false_negative | yes | yes | observed high ZT missed; manual review required; sintering check required later
10.1021_jacs.1c01801__sample_44412 | 2650 | A | ZT>=1 false negative; observed ZT>=1; large ZT prediction error; manual review candidate; sintering check candidate | yes | yes | yes | yes | high_zt_error;manual_review;sintering_check | false_negative | 1 | unknown | p | estimated from Seebeck sign: positive=23, negative=0, zero=0, positive_ratio=1.000, negative_ratio=0.000 | p | estimated from Seebeck sign: positive=23, negative=0, zero=0, positive_ratio=1.000, negative_ratio=0.000 | high | Cu0.8Ag0.2In0.3Ga0.7Te2 | 10.1021/jacs.1c01801 | https://doi.org/10.1021/jacs.1c01801 |  | 1.2567 | 0.4194976 | 1.222094 | 1.073788 | 1.060858 | 135 | A | high_zt_false_negative | FALSE | unknown | TRUE | TRUE | unknown |  | unknown |  | unknown | no | no | high observed ZT; high-ZT false negative; important candidate for paper; carried from Step14 | 23 | 16 | 13 | 9 | 1.037639 | 0.9635617 | 0.994327 | 1.051708 | poor | poor | 37843 | 44412 |  | 0.1721118 | relative_scale | empirical_group_baseline |  | yes | poor | poor | poor | under_predicted | high_zt_false_negative | yes | yes | large PF error; large ZT error vs observed ZT; large ZT error vs calculated ZT; observed high ZT missed; manual review required; sintering check required later
10.1021_jacs.1c01801__sample_44408 | 2650 | A | ZT>=1 false negative; observed ZT>=1; large ZT prediction error; manual review candidate; sintering check candidate | yes | yes | yes | yes | high_zt_error;manual_review;sintering_check | false_negative | 1 | unknown | p | estimated from Seebeck sign: positive=23, negative=0, zero=0, positive_ratio=1.000, negative_ratio=0.000 | p | estimated from Seebeck sign: positive=23, negative=0, zero=0, positive_ratio=1.000, negative_ratio=0.000 | high | Cu0.8Ag0.2In0.7Ga0.3Te2 | 10.1021/jacs.1c01801 | https://doi.org/10.1021/jacs.1c01801 |  | 1.254584 | 0.3569973 | 1.332386 | 2.139108 | 1.439979 | 135 | A | high_zt_false_negative | FALSE | unknown | TRUE | TRUE | unknown |  | unknown |  | unknown | no | no | high observed ZT; high-ZT false negative; important candidate for paper; carried from Step14 | 23 | 20 | 15 | 7 | 1.395574 | 1.121315 | 1.166666 | 1.294004 | poor | poor | 37843 | 44408 |  | 0.09924093 | relative_scale | empirical_group_baseline |  | yes | poor | poor | poor | under_predicted | high_zt_false_negative | yes | yes | large PF error; large ZT error vs observed ZT; large ZT error vs calculated ZT; observed high ZT missed; manual review required; sintering check required later
10.1021_jacs.1c01801__sample_44418 | 2650 | A | ZT>=1 false negative; observed ZT>=1; large ZT prediction error; manual review candidate; sintering check candidate | yes | yes | yes | yes | high_zt_error;manual_review;sintering_check | false_negative | 1 | unknown | p | estimated from Seebeck sign: positive=23, negative=0, zero=0, positive_ratio=1.000, negative_ratio=0.000 | p | estimated from Seebeck sign: positive=23, negative=0, zero=0, positive_ratio=1.000, negative_ratio=0.000 | high | Cu0.79Ag0.2In0.2Ga0.8Te2 | 10.1021/jacs.1c01801 | https://doi.org/10.1021/jacs.1c01801 |  | 1.253441 | 0.5922727 | 1.202695 | 0.4277259 | 0.4258819 | 90 | A | high_zt_false_negative | FALSE | unknown | TRUE | TRUE | unknown |  | unknown |  | unknown | no | no | high observed ZT; high-ZT false negative; important candidate for paper; carried from Step14 | 23 | 17 | 11 | 7 | 0.4841556 | 0.5487265 | 0.5511439 | 0.6220931 | moderate | moderate | 37843 | 44418 |  | 0.3154323 | relative_scale | empirical_group_baseline |  | yes | good | good | good | under_predicted | high_zt_false_negative | yes | yes | observed high ZT missed; manual review required; sintering check required later
10.1016_j.jallcom.2015.03.213__sample_5295 | 2650 | A | ZT>=1 false negative; observed ZT>=1; large ZT prediction error; manual review candidate; sintering check candidate | yes | yes | yes | yes | high_zt_error;manual_review;sintering_check | false_negative | 1 | unknown | n | estimated from Seebeck sign: positive=0, negative=12, zero=0, positive_ratio=0.000, negative_ratio=1.000 | n | estimated from Seebeck sign: positive=0, negative=12, zero=0, positive_ratio=0.000, negative_ratio=1.000 | high | Yb0.3Co4Sb12 | 10.1016/j.jallcom.2015.03.213 | https://doi.org/10.1016/j.jallcom.2015.03.213 |  | 1.25315 | 0.6589843 | 0.678261 | 0.0134991 | 0.02424465 | 100 | A | high_zt_false_negative | FALSE | unknown | TRUE | TRUE | unknown |  | unknown |  | unknown | no | no | high observed ZT; high-ZT false negative; important candidate for paper; carried from Step14 | 12 | 3 | 2 | 1 | 0.04965106 | 0.06442575 | 0.02492278 | 0.01359104 | excellent | excellent | 9738 | 5295 |  | 2.860935 | relative_scale | empirical_group_baseline |  | yes | excellent | excellent | excellent | near | high_zt_false_negative | yes | yes | observed high ZT missed; manual review required; sintering check required later
10.1021_jacs.1c01801__sample_44410 | 2650 | A | ZT>=1 false negative; observed ZT>=1; large ZT prediction error; manual review candidate; sintering check candidate | yes | yes | yes | yes | high_zt_error;manual_review;sintering_check | false_negative | 1 | unknown | p | estimated from Seebeck sign: positive=23, negative=0, zero=0, positive_ratio=1.000, negative_ratio=0.000 | p | estimated from Seebeck sign: positive=23, negative=0, zero=0, positive_ratio=1.000, negative_ratio=0.000 | high | Cu0.8Ag0.2In0.5Ga0.5Te2 | 10.1021/jacs.1c01801 | https://doi.org/10.1021/jacs.1c01801 |  | 1.252468 | 0.3743152 | 1.260467 | 1.303136 | 1.474313 | 135 | A | high_zt_false_negative | FALSE | unknown | TRUE | TRUE | unknown |  | unknown |  | unknown | no | no | high observed ZT; high-ZT false negative; important candidate for paper; carried from Step14 | 23 | 14 | 7 | 5 | 1.485898 | 1.110952 | 1.077126 | 1.05096 | poor | poor | 37843 | 44410 |  | 0.1332537 | relative_scale | empirical_group_baseline |  | yes | poor | poor | poor | under_predicted | high_zt_false_negative | yes | yes | large PF error; large ZT error vs observed ZT; large ZT error vs calculated ZT; observed high ZT missed; manual review required; sintering check required later
10.1021_acsami.9b12256__sample_41041 | 2650 | A | ZT>=1 false negative; observed ZT>=1; large ZT prediction error; manual review candidate; sintering check candidate | yes | yes | yes | yes | high_zt_error;manual_review;sintering_check | false_negative | 1 | unknown | p | estimated from Seebeck sign: positive=10, negative=0, zero=0, positive_ratio=1.000, negative_ratio=0.000 | p | estimated from Seebeck sign: positive=10, negative=0, zero=0, positive_ratio=1.000, negative_ratio=0.000 | high | (Cu2Te)0.03(Cu3.52In4.16Te8) | 10.1021/acsami.9b12256 | https://doi.org/10.1021/acsami.9b12256 |  | 1.250922 | 0.4784126 | 1.235877 | 0.617552 | 0.6128964 | 100 | A | high_zt_false_negative | FALSE | unknown | TRUE | TRUE | unknown |  | unknown |  | unknown | no | no | high observed ZT; high-ZT false negative; important candidate for paper; carried from Step14 | 10 | 3 | 1 | 1 | 2.223194 | 1.244113 | 0.949063 | 0.9611627 | poor | poor | 22290 | 41041 |  | 0.2776746 | relative_scale | empirical_group_baseline |  | yes | poor | moderate | moderate | under_predicted | high_zt_false_negative | yes | yes | large PF error; observed high ZT missed; manual review required; sintering check required later
10.1063_1.4869220__sample_16941 | 2650 | A | ZT>=1 false negative; observed ZT>=1; large ZT prediction error; manual review candidate; sintering check candidate | yes | yes | yes | yes | high_zt_error;manual_review;sintering_check | false_negative | 1 | unknown | n | estimated from Seebeck sign: positive=0, negative=9, zero=0, positive_ratio=0.000, negative_ratio=1.000 | n | estimated from Seebeck sign: positive=0, negative=9, zero=0, positive_ratio=0.000, negative_ratio=1.000 | high | (SiC)0.08AgPb20SbTe20 | 10.1063/1.4869220 | https://doi.org/10.1063/1.4869220 |  | 1.248514 | 0.5906789 | 1.260359 | 0.586658 | 0.6510128 | 90 | A | high_zt_false_negative | FALSE | unknown | TRUE | TRUE | unknown |  | unknown |  | unknown | no | no | high observed ZT; high-ZT false negative; important candidate for paper; carried from Step14 | 9 | 9 | 8 | 7 | 0.8351662 | 0.7742336 | 0.7038657 | 0.6936352 | moderate | moderate | 6895 | 16941 |  | 0.221011 | relative_scale | empirical_group_baseline |  | yes | moderate | moderate | moderate | under_predicted | high_zt_false_negative | yes | yes | observed high ZT missed; manual review required; sintering check required later
10.1063_1.4869220__sample_16940 | 2650 | A | ZT>=1 false negative; observed ZT>=1; large ZT prediction error; manual review candidate; sintering check candidate | yes | yes | yes | yes | high_zt_error;manual_review;sintering_check | false_negative | 1 | unknown | n | estimated from Seebeck sign: positive=0, negative=9, zero=0, positive_ratio=0.000, negative_ratio=1.000 | n | estimated from Seebeck sign: positive=0, negative=9, zero=0, positive_ratio=0.000, negative_ratio=1.000 | high | AgPb20SbTe20 | 10.1063/1.4869220 | https://doi.org/10.1063/1.4869220 |  | 1.246136 | 0.4274429 | 1.108683 | 0.6880686 | 0.7155343 | 90 | A | high_zt_false_negative | FALSE | unknown | TRUE | TRUE | unknown |  | unknown |  | unknown | no | no | high observed ZT; high-ZT false negative; important candidate for paper; carried from Step14 | 9 | 9 | 7 | 7 | 1.093803 | 0.9249826 | 0.8222402 | 0.8613417 | poor | poor | 6895 | 16940 |  | 0.1682886 | relative_scale | empirical_group_baseline |  | yes | poor | moderate | moderate | under_predicted | high_zt_false_negative | yes | yes | large PF error; observed high ZT missed; manual review required; sintering check required later
10.1039_c2jm31919e__sample_8702 | 2650 | A | ZT>=1 false negative; observed ZT>=1; large ZT prediction error; manual review candidate; sintering check candidate | yes | yes | yes | yes | high_zt_error;manual_review;sintering_check | false_negative | 1 | unknown | n | estimated from Seebeck sign: positive=0, negative=26, zero=0, positive_ratio=0.000, negative_ratio=1.000 | n | estimated from Seebeck sign: positive=0, negative=26, zero=0, positive_ratio=0.000, negative_ratio=1.000 | high | Mg2.16(Si0.4Sn0.6)0.99Sb0.01 | 10.1039/c2jm31919e | https://doi.org/10.1039/c2jm31919e |  | 1.239669 | 0.9180112 | 0.9762877 | 0.1398808 | 0.139523 | 100 | A | high_zt_false_negative | FALSE | unknown | TRUE | TRUE | unknown |  | unknown |  | unknown | no | no | high observed ZT; high-ZT false negative; important candidate for paper; carried from Step14 | 26 | 12 | 3 | 1 | 0.177998 | 0.2082854 | 0.1771507 | 0.1506842 | excellent | excellent | 2744 | 8702 |  | 1.54069 | relative_scale | empirical_group_baseline |  | yes | excellent | excellent | excellent | near | high_zt_false_negative | yes | yes | observed high ZT missed; manual review required; sintering check required later
10.1039_c6qi00162a__sample_15954 | 2650 | A | ZT>=1 false negative; observed ZT>=1; large ZT prediction error; manual review candidate; sintering check candidate | yes | yes | yes | yes | high_zt_error;manual_review;sintering_check | false_negative | 1 | unknown | p | estimated from Seebeck sign: positive=12, negative=0, zero=0, positive_ratio=1.000, negative_ratio=0.000 | p | estimated from Seebeck sign: positive=12, negative=0, zero=0, positive_ratio=1.000, negative_ratio=0.000 | high | Cu0.75Ag0.2InTe2 | 10.1039/c6qi00162a | https://doi.org/10.1039/c6qi00162a |  | 1.2375 | 0.6191204 | 0.9083507 | 0.2650962 | 0.2850413 | 90 | A | high_zt_false_negative | FALSE | unknown | TRUE | TRUE | unknown |  | unknown |  | unknown | no | no | high observed ZT; high-ZT false negative; important candidate for paper; carried from Step14 | 12 | 5 | 4 | 4 | 0.2830355 | 0.3023236 | 0.3154245 | 0.300508 | good | good | 8566 | 15954 |  | 0.2132386 | relative_scale | empirical_group_baseline |  | yes | good | good | good | under_predicted | high_zt_false_negative | yes | yes | observed high ZT missed; manual review required; sintering check required later
10.1007_s11664-012-2370-5__sample_5485 | 2650 | A | ZT>=1 false negative; observed ZT>=1; large ZT prediction error; manual review candidate; sintering check candidate | yes | yes | yes | yes | high_zt_error;manual_review;sintering_check | false_negative | 1 | unknown | n | estimated from Seebeck sign: positive=0, negative=12, zero=0, positive_ratio=0.000, negative_ratio=1.000 | n | estimated from Seebeck sign: positive=0, negative=12, zero=0, positive_ratio=0.000, negative_ratio=1.000 | high | Yb2O3 | 10.1007/s11664-012-2370-5 | https://doi.org/10.1007/s11664-012-2370-5 |  | 1.235854 | 0.8008692 | 0.8804203 | 0.06954241 | 0.08036266 | 95 | A | high_zt_false_negative | FALSE | unknown | TRUE | FALSE | unknown |  | unknown |  | unknown | no | no | high observed ZT; high-ZT false negative; important candidate for paper; carried from Step14 | 12 | 3 | 2 | 1 | 0.06272418 | 0.06920386 | 0.08244077 | 0.0672309 | excellent | excellent | 10754 | 5485 |  | 1.624334 | relative_scale | empirical_group_baseline |  | yes | excellent | excellent | excellent | near | high_zt_false_negative | yes | yes | observed high ZT missed; manual review required; sintering check required later
10.1039_c0jm00138d__sample_16919 | 2650 | A | ZT>=1 false negative; observed ZT>=1; large ZT prediction error; manual review candidate; sintering check candidate | yes | yes | yes | yes | high_zt_error;manual_review;sintering_check | false_negative | 1 | unknown | p | estimated from Seebeck sign: positive=6, negative=0, zero=0, positive_ratio=1.000, negative_ratio=0.000 | p | estimated from Seebeck sign: positive=6, negative=0, zero=0, positive_ratio=1.000, negative_ratio=0.000 | high | (Ag2Te)52(Sb2Te3)48 | 10.1039/c0jm00138d | https://doi.org/10.1039/c0jm00138d |  | 1.235722 | 0.9370716 | 1.240834 | 0.2019175 | 0.2061092 | 90 | A | high_zt_false_negative | FALSE | unknown | TRUE | TRUE | unknown |  | unknown |  | unknown | no | no | high observed ZT; high-ZT false negative; important candidate for paper; carried from Step14 | 6 | 6 | 6 | 6 | 0.2061092 | 0.2158972 | 0.2158972 | 0.2121359 | good | good | 2729 | 16919 |  | 0.4399217 | relative_scale | empirical_group_baseline |  | yes | good | good | good | under_predicted | high_zt_false_negative | yes | yes | observed high ZT missed; manual review required; sintering check required later
10.1016_j.scriptamat.2016.05.016__sample_2708 | 2650 | A | ZT>=1 false negative; observed ZT>=1; large ZT prediction error; manual review candidate; sintering check candidate | yes | yes | yes | yes | high_zt_error;manual_review;sintering_check | false_negative | 1 | unknown | n | estimated from Seebeck sign: positive=0, negative=11, zero=0, positive_ratio=0.000, negative_ratio=1.000 | n | estimated from Seebeck sign: positive=0, negative=11, zero=0, positive_ratio=0.000, negative_ratio=1.000 | high | PbTeCd0.01 | 10.1016/j.scriptamat.2016.05.016 | https://doi.org/10.1016/j.scriptamat.2016.05.016 |  | 1.230295 | 0.4811764 | 0.7274206 | 0.2908186 | 0.3505555 | 100 | A | high_zt_false_negative | FALSE | unknown | TRUE | TRUE | unknown |  | unknown |  | unknown | no | no | high observed ZT; high-ZT false negative; important candidate for paper; carried from Step14 | 11 | 5 | 2 | 1 | 0.4580389 | 0.4579497 | 0.4322076 | 0.3436439 | good | moderate | 17096 | 2708 |  | 1.397668 | relative_scale | empirical_group_baseline |  | yes | good | good | good | under_predicted | high_zt_false_negative | yes | yes | observed high ZT missed; manual review required; sintering check required later
10.1016_j.jallcom.2021.162221__sample_44494 | 2650 | A | ZT>=1 false negative; observed ZT>=1; large ZT prediction error; manual review candidate; sintering check candidate | yes | yes | yes | yes | high_zt_error;manual_review;sintering_check | false_negative | 1 | unknown | p | estimated from Seebeck sign: positive=13, negative=0, zero=0, positive_ratio=1.000, negative_ratio=0.000 | p | estimated from Seebeck sign: positive=13, negative=0, zero=0, positive_ratio=1.000, negative_ratio=0.000 | high | Sn0.94Mg0.03Zn0.03Te | 10.1016/j.jallcom.2021.162221 | https://doi.org/10.1016/j.jallcom.2021.162221 |  | 1.229901 | 0.1527466 | 0.2046962 |  | 0.2537889 | 100 | A | high_zt_false_negative | FALSE | unknown | TRUE | TRUE | unknown |  | unknown |  | unknown | no | no | high observed ZT; high-ZT false negative; important candidate for paper; carried from Step14 | 13 | 2 | 1 | 0 | 0.2569091 | 0.2969754 | 0.2927467 |  | not_evaluated | good | 37136 | 44494 |  | 5.260538 | relative_scale | empirical_group_baseline |  | yes | good | not_available | good | under_predicted | high_zt_false_negative | yes | yes | observed high ZT missed; insufficient ZT evaluation rows; manual review required; sintering check required later
10.1016_j.intermet.2011.07.020__sample_16534 | 2650 | A | ZT>=1 false negative; observed ZT>=1; large ZT prediction error; manual review candidate; sintering check candidate | yes | yes | yes | yes | high_zt_error;manual_review;sintering_check | false_negative | 1 | unknown | p | estimated from Seebeck sign: positive=19, negative=0, zero=0, positive_ratio=1.000, negative_ratio=0.000 | p | estimated from Seebeck sign: positive=19, negative=0, zero=0, positive_ratio=1.000, negative_ratio=0.000 | high | Zn3.91Cd0.04Sb3 | 10.1016/j.intermet.2011.07.020 | https://doi.org/10.1016/j.intermet.2011.07.020 |  | 1.228446 | 0.8130247 | 0.8373851 | 0.1863258 | 0.1488978 | 90 | A | high_zt_false_negative | FALSE | unknown | TRUE | TRUE | unknown |  | unknown |  | unknown | no | no | high observed ZT; high-ZT false negative; important candidate for paper; carried from Step14 | 19 | 7 | 5 | 4 | 0.1427345 | 0.1629765 | 0.1756004 | 0.2016742 | good | excellent | 1253 | 16534 |  | 0.8998163 | relative_scale | empirical_group_baseline |  | yes | excellent | excellent | excellent | near | high_zt_false_negative | yes | yes | observed high ZT missed; manual review required; sintering check required later
10.1039_c3tc31215a__sample_8252 | 2650 | A | ZT>=1 false negative; observed ZT>=1; large ZT prediction error; manual review candidate; sintering check candidate | yes | yes | yes | yes | high_zt_error;manual_review;sintering_check | false_negative | 1 | unknown | p | estimated from Seebeck sign: positive=5, negative=0, zero=0, positive_ratio=1.000, negative_ratio=0.000 | p | estimated from Seebeck sign: positive=5, negative=0, zero=0, positive_ratio=1.000, negative_ratio=0.000 | high | Sb3Te9 | 10.1039/c3tc31215a | https://doi.org/10.1039/c3tc31215a |  | 1.227835 | 0.7006883 | 0.8282264 | 0.2989915 | 0.1454653 | 90 | A | high_zt_false_negative | FALSE | unknown | TRUE | TRUE | unknown |  | unknown |  | unknown | no | no | high observed ZT; high-ZT false negative; important candidate for paper; carried from Step14 | 5 | 5 | 5 | 5 | 0.1454653 | 0.1621468 | 0.1621468 | 0.4059739 | moderate | excellent | 11505 | 8252 |  | 2.410394 | relative_scale | empirical_group_baseline |  | yes | excellent | good | excellent | under_predicted | high_zt_false_negative | yes | yes | observed high ZT missed; manual review required; sintering check required later
10.1063_1.4936829__sample_4933 | 2650 | A | ZT>=1 false negative; observed ZT>=1; large ZT prediction error; manual review candidate; sintering check candidate | yes | yes | yes | yes | high_zt_error;manual_review;sintering_check | false_negative | 1 | unknown | n | estimated from Seebeck sign: positive=0, negative=11, zero=0, positive_ratio=0.000, negative_ratio=1.000 | n | estimated from Seebeck sign: positive=0, negative=11, zero=0, positive_ratio=0.000, negative_ratio=1.000 | high | Yb0.21Co4Sb12 | 10.1063/1.4936829 | https://doi.org/10.1063/1.4936829 |  | 1.224132 | 0.576411 | 0.6068691 | 0.04613658 | 0.02745545 | 100 | A | high_zt_false_negative | FALSE | unknown | TRUE | TRUE | unknown |  | unknown |  | unknown | no | no | high observed ZT; high-ZT false negative; important candidate for paper; carried from Step14 | 11 | 3 | 2 | 2 | 0.06777631 | 0.08529235 | 0.03656394 | 0.04732351 | excellent | excellent | 6207 | 4933 |  | 2.611832 | relative_scale | empirical_group_baseline |  | yes | excellent | excellent | excellent | near | high_zt_false_negative | yes | yes | observed high ZT missed; manual review required; sintering check required later
10.1016_j.nanoen.2017.11.019__sample_41294 | 2650 | A | ZT>=1 false negative; observed ZT>=1; large ZT prediction error; manual review candidate; sintering check candidate | yes | yes | yes | yes | high_zt_error;manual_review;sintering_check | false_negative | 1 | unknown | p | estimated from Seebeck sign: positive=16, negative=0, zero=0, positive_ratio=1.000, negative_ratio=0.000 | p | estimated from Seebeck sign: positive=16, negative=0, zero=0, positive_ratio=1.000, negative_ratio=0.000 | high | YbZn1.90In0.10Sb2 | 10.1016/j.nanoen.2017.11.019 | https://doi.org/10.1016/j.nanoen.2017.11.019 |  | 1.223556 | 0.06185912 | 0.06189134 | 0.833535 | 0.02871681 | 100 | A | high_zt_false_negative | FALSE | unknown | TRUE | TRUE | unknown |  | unknown |  | unknown | no | no | high observed ZT; high-ZT false negative; important candidate for paper; carried from Step14 | 16 | 15 | 2 | 2 | 0.06005552 | 0.07404482 | 0.04143585 | 1.793181 | poor | excellent | 31657 | 41294 |  | 1.509073 | relative_scale | empirical_group_baseline |  | yes | excellent | moderate | excellent | under_predicted | high_zt_false_negative | yes | yes | observed high ZT missed; manual review required; sintering check required later
10.1039_d0tc02959a__sample_36438 | 2650 | A | ZT>=1 false negative; observed ZT>=1; large ZT prediction error; manual review candidate; sintering check candidate | yes | yes | yes | yes | high_zt_error;manual_review;sintering_check | false_negative | 1 | unknown | n | estimated from Seebeck sign: positive=0, negative=17, zero=0, positive_ratio=0.000, negative_ratio=1.000 | n | estimated from Seebeck sign: positive=0, negative=17, zero=0, positive_ratio=0.000, negative_ratio=1.000 | high | SnSe0.95(NbCl5)0.005 | 10.1039/d0tc02959a | https://doi.org/10.1039/d0tc02959a |  | 1.223425 | 0.4793932 | 1.181266 | 0.6053953 | 0.8901119 | 90 | A | high_zt_false_negative | FALSE | unknown | TRUE | TRUE | unknown |  | unknown |  | unknown | no | no | high observed ZT; high-ZT false negative; important candidate for paper; carried from Step14 | 17 | 11 | 6 | 5 | 0.9644058 | 0.9719813 | 1.013259 | 0.9893755 | poor | poor | 29207 | 36438 |  | 0.02232936 | relative_scale | empirical_group_baseline |  | yes | moderate | moderate | moderate | under_predicted | high_zt_false_negative | yes | yes | observed high ZT missed; manual review required; sintering check required later
10.1021_cm803437x__sample_27013 | 2650 | A | ZT>=1 false negative; observed ZT>=1; large ZT prediction error; manual review candidate; sintering check candidate | yes | yes | yes | yes | high_zt_error;manual_review;sintering_check | false_negative | 1 | unknown | n | estimated from Seebeck sign: positive=0, negative=10, zero=0, positive_ratio=0.000, negative_ratio=1.000 | n | estimated from Seebeck sign: positive=0, negative=10, zero=0, positive_ratio=0.000, negative_ratio=1.000 | high | Ag0.03Pb0.99La0.01Te | 10.1021/cm803437x | https://doi.org/10.1021/cm803437x |  | 1.221437 | 0.6776475 | 0.6796652 | 0.1052833 | 0.002968682 | 100 | A | high_zt_false_negative | FALSE | unknown | TRUE | TRUE | unknown |  | unknown |  | unknown | no | no | high observed ZT; high-ZT false negative; important candidate for paper; carried from Step14 | 10 | 3 | 1 | 1 | 0.1340202 | 0.2671297 | 0.002973097 | 0.1001017 | excellent | excellent | 585 | 27013 |  | 2.200465 | relative_scale | empirical_group_baseline |  | yes | excellent | excellent | excellent | near | high_zt_false_negative | yes | yes | observed high ZT missed; manual review required; sintering check required later
10.1557_jmr.2014.90__sample_13747 | 2650 | A | ZT>=1 false negative; observed ZT>=1; large ZT prediction error; manual review candidate; sintering check candidate | yes | yes | yes | yes | high_zt_error;manual_review;sintering_check | false_negative | 1 | unknown | p | estimated from Seebeck sign: positive=10, negative=0, zero=0, positive_ratio=1.000, negative_ratio=0.000 | p | estimated from Seebeck sign: positive=10, negative=0, zero=0, positive_ratio=1.000, negative_ratio=0.000 | high | Cu1.96Se | 10.1557/jmr.2014.90 | https://doi.org/10.1557/jmr.2014.90 |  | 1.220125 | 0.7404383 | 0.5645218 | 0.3505744 | 0.1885676 | 90 | A | high_zt_false_negative | FALSE | unknown | TRUE | TRUE | unknown |  | unknown |  | unknown | no | no | high observed ZT; high-ZT false negative; important candidate for paper; carried from Step14 | 10 | 10 | 10 | 10 | 0.1885676 | 0.2065771 | 0.2065771 | 0.4388232 | moderate | good | 2908 | 13747 |  | 1.783351 | relative_scale | empirical_group_baseline |  | yes | excellent | good | excellent | under_predicted | high_zt_false_negative | yes | yes | observed high ZT missed; manual review required; sintering check required later
10.1021_acs.chemmater.6b02308__sample_9542 | 2650 | A | ZT>=1 false negative; observed ZT>=1; large ZT prediction error; manual review candidate; sintering check candidate | yes | yes | yes | yes | high_zt_error;manual_review;sintering_check | false_negative | 1 | unknown | n | estimated from Seebeck sign: positive=0, negative=20, zero=0, positive_ratio=0.000, negative_ratio=1.000 | n | estimated from Seebeck sign: positive=0, negative=20, zero=0, positive_ratio=0.000, negative_ratio=1.000 | high | Mg2.16(Si0.26Ge0.04Sn0.7)0.98Sb0.02 | 10.1021/acs.chemmater.6b02308 | https://doi.org/10.1021/acs.chemmater.6b02308 |  | 1.218319 | 0.8046979 | 0.8554645 |  | 0.07001123 | 100 | A | high_zt_false_negative | FALSE | unknown | TRUE | TRUE | unknown |  | unknown |  | unknown | no | no | high observed ZT; high-ZT false negative; important candidate for paper; carried from Step14 | 21 | 4 | 2 | 0 | 0.07266239 | 0.09499881 | 0.07354859 |  | not_evaluated | excellent | 7401 | 9542 |  | 2.071918 | relative_scale | empirical_group_baseline |  | yes | excellent | not_available | excellent | under_predicted | high_zt_false_negative | yes | yes | observed high ZT missed; insufficient ZT evaluation rows; manual review required; sintering check required later
10.1039_c5ee03366g__sample_9280 | 2650 | A | ZT>=1 false negative; observed ZT>=1; large ZT prediction error; manual review candidate; sintering check candidate | yes | yes | yes | yes | high_zt_error;manual_review;sintering_check | false_negative | 1 | unknown | p | estimated from Seebeck sign: positive=21, negative=0, zero=0, positive_ratio=1.000, negative_ratio=0.000 | p | estimated from Seebeck sign: positive=21, negative=0, zero=0, positive_ratio=1.000, negative_ratio=0.000 | high | Sn0.97Ag0.03Se | 10.1039/c5ee03366g | https://doi.org/10.1039/c5ee03366g |  | 1.218291 | 0.9549776 | 1.00358 | 0.2915091 | 0.3020021 | 100 | A | high_zt_false_negative | FALSE | unknown | TRUE | TRUE | unknown |  | unknown |  | unknown | no | no | high observed ZT; high-ZT false negative; important candidate for paper; carried from Step14 | 21 | 21 | 2 | 2 | 0.3916598 | 0.4440993 | 0.5745182 | 0.5595506 | moderate | moderate | 7981 | 9280 |  | 0.2077631 | relative_scale | empirical_group_baseline |  | yes | good | good | good | under_predicted | high_zt_false_negative | yes | yes | observed high ZT missed; manual review required; sintering check required later
10.1007_s11664-010-1454-3__sample_5747 | 2650 | A | ZT>=1 false negative; observed ZT>=1; large ZT prediction error; manual review candidate; sintering check candidate | yes | yes | yes | yes | high_zt_error;manual_review;sintering_check | false_negative | 1 | unknown | n | estimated from Seebeck sign: positive=0, negative=11, zero=0, positive_ratio=0.000, negative_ratio=1.000 | n | estimated from Seebeck sign: positive=0, negative=11, zero=0, positive_ratio=0.000, negative_ratio=1.000 | high | Ba0.09Yb0.07In0.06Co4Sb12 | 10.1007/s11664-010-1454-3 | https://doi.org/10.1007/s11664-010-1454-3 |  | 1.218188 | 0.8835671 | 0.9184962 | 0.0145314 | 0.02547974 | 90 | A | high_zt_false_negative | FALSE | unknown | TRUE | TRUE | unknown |  | unknown |  | unknown | no | no | high observed ZT; high-ZT false negative; important candidate for paper; carried from Step14 | 11 | 6 | 3 | 3 | 0.04124887 | 0.04834636 | 0.02742173 | 0.01875174 | excellent | excellent | 11109 | 5747 |  | 2.385096 | relative_scale | empirical_group_baseline |  | yes | excellent | excellent | excellent | near | high_zt_false_negative | yes | yes | observed high ZT missed; manual review required; sintering check required later
10.1002_adfm.201402211__sample_7643 | 2650 | A | ZT>=1 false negative; observed ZT>=1; large ZT prediction error; manual review candidate; sintering check candidate | yes | yes | yes | yes | high_zt_error;manual_review;sintering_check | false_negative | 1 | unknown | n | estimated from Seebeck sign: positive=0, negative=12, zero=0, positive_ratio=0.000, negative_ratio=1.000 | n | estimated from Seebeck sign: positive=0, negative=12, zero=0, positive_ratio=0.000, negative_ratio=1.000 | high | BiAgSeS0.985Cl 0.015 | 10.1002/adfm.201402211 | https://doi.org/10.1002/adfm.201402211 |  | 1.217969 | 0.6119276 | 1.234128 | 0.3174487 | 0.6605617 | 100 | A | high_zt_false_negative | FALSE | unknown | TRUE | TRUE | unknown |  | unknown |  | unknown | no | no | high observed ZT; high-ZT false negative; important candidate for paper; carried from Step14 | 12 | 7 | 4 | 2 | 0.9602415 | 0.782106 | 0.7040932 | 0.6211474 | moderate | moderate | 5977 | 7643 |  | 0.08895854 | relative_scale | empirical_group_baseline |  | yes | moderate | good | moderate | under_predicted | high_zt_false_negative | yes | yes | observed high ZT missed; manual review required; sintering check required later
10.1016_j.actamat.2011.01.064__sample_3135 | 2650 | A | ZT>=1 false negative; observed ZT>=1; large ZT prediction error; manual review candidate; sintering check candidate | yes | yes | yes | yes | high_zt_error;manual_review;sintering_check | false_negative | 1 | unknown | n | estimated from Seebeck sign: positive=0, negative=21, zero=0, positive_ratio=0.000, negative_ratio=1.000 | n | estimated from Seebeck sign: positive=0, negative=21, zero=0, positive_ratio=0.000, negative_ratio=1.000 | high | Ba0.3In0.2Co3.95Ni0.05Sb12 | 10.1016/j.actamat.2011.01.064 | https://doi.org/10.1016/j.actamat.2011.01.064 |  | 1.216632 | 0.7558281 | 0.7950442 | 0.03748028 | 0.06599455 | 100 | A | high_zt_false_negative | FALSE | unknown | TRUE | TRUE | unknown |  | unknown |  | unknown | no | no | high observed ZT; high-ZT false negative; important candidate for paper; carried from Step14 | 21 | 9 | 4 | 2 | 0.05133375 | 0.06390965 | 0.07834463 | 0.03779692 | excellent | excellent | 42 | 3135 |  | 3.115407 | relative_scale | empirical_group_baseline |  | yes | excellent | excellent | excellent | near | high_zt_false_negative | yes | yes | observed high ZT missed; manual review required; sintering check required later
10.1021_jacs.1c01801__sample_44406 | 2650 | A | ZT>=1 false negative; observed ZT>=1; large ZT prediction error; manual review candidate; sintering check candidate | yes | yes | yes | yes | high_zt_error;manual_review;sintering_check | false_negative | 1 | unknown | p | estimated from Seebeck sign: positive=23, negative=0, zero=0, positive_ratio=1.000, negative_ratio=0.000 | p | estimated from Seebeck sign: positive=23, negative=0, zero=0, positive_ratio=1.000, negative_ratio=0.000 | high | Cu0.8Ag0.2In0.9Ga0.1Te2 | 10.1021/jacs.1c01801 | https://doi.org/10.1021/jacs.1c01801 |  | 1.214386 | 0.3035555 | 1.187821 | 2.039976 | 2.206285 | 135 | A | high_zt_false_negative | FALSE | unknown | TRUE | TRUE | unknown |  | unknown |  | unknown | no | no | high observed ZT; high-ZT false negative; important candidate for paper; carried from Step14 | 23 | 22 | 9 | 6 | 1.664191 | 1.228354 | 1.435859 | 1.369886 | poor | poor | 37843 | 44406 |  | 0.0774587 | relative_scale | empirical_group_baseline |  | yes | poor | poor | poor | under_predicted | high_zt_false_negative | yes | yes | large PF error; large ZT error vs observed ZT; large ZT error vs calculated ZT; observed high ZT missed; manual review required; sintering check required later
10.1021_jacs.6b07010__sample_2887 | 2650 | A | ZT>=1 false negative; observed ZT>=1; large ZT prediction error; manual review candidate; sintering check candidate | yes | yes | yes | yes | high_zt_error;manual_review;sintering_check | false_negative | 1 | unknown | p | estimated from Seebeck sign: positive=13, negative=0, zero=0, positive_ratio=1.000, negative_ratio=0.000 | p | estimated from Seebeck sign: positive=13, negative=0, zero=0, positive_ratio=1.000, negative_ratio=0.000 | high | SnSe | 10.1021/jacs.6b07010 | https://doi.org/10.1021/jacs.6b07010 |  | 1.213513 | 0.6964442 | 0.8263284 | 0.8176259 | 0.655933 | 100 | A | high_zt_false_negative | FALSE | unknown | TRUE | TRUE | unknown |  | unknown |  | unknown | no | no | high observed ZT; high-ZT false negative; important candidate for paper; carried from Step14 | 13 | 6 | 3 | 2 | 0.665479 | 0.6153195 | 0.5585842 | 0.6573545 | moderate | moderate | 18599 | 2887 |  | 0.03274039 | relative_scale | empirical_group_baseline |  | yes | moderate | moderate | moderate | under_predicted | high_zt_false_negative | yes | yes | observed high ZT missed; manual review required; sintering check required later
10.1039_c4ee01463d__sample_407 | 2650 | A | ZT>=1 false negative; observed ZT>=1; large ZT prediction error; manual review candidate; sintering check candidate | yes | yes | yes | yes | high_zt_error;manual_review;sintering_check | false_negative | 1 | unknown | p | estimated from Seebeck sign: positive=14, negative=0, zero=0, positive_ratio=1.000, negative_ratio=0.000 | p | estimated from Seebeck sign: positive=14, negative=0, zero=0, positive_ratio=1.000, negative_ratio=0.000 | high | Sn0.98Bi0.02Hg0.03Te1.03 | 10.1039/c4ee01463d | https://doi.org/10.1039/c4ee01463d |  | 1.210341 | 0.1189286 | 0.1541289 | 0.1996903 | 0.2283823 | 100 | A | high_zt_false_negative | FALSE | unknown | TRUE | TRUE | unknown |  | unknown |  | unknown | no | no | high observed ZT; high-ZT false negative; important candidate for paper; carried from Step14 | 14 | 13 | 1 | 1 | 0.205967 | 0.2293265 | 0.259266 | 0.2227565 | good | good | 7975 | 407 |  | 3.765999 | relative_scale | empirical_group_baseline |  | yes | good | excellent | good | near | high_zt_false_negative | yes | yes | observed high ZT missed; manual review required; sintering check required later
10.1021_jacs.1c01801__sample_44407 | 2650 | A | ZT>=1 false negative; observed ZT>=1; large ZT prediction error; manual review candidate; sintering check candidate | yes | yes | yes | yes | high_zt_error;manual_review;sintering_check | false_negative | 1 | unknown | p | estimated from Seebeck sign: positive=23, negative=0, zero=0, positive_ratio=1.000, negative_ratio=0.000 | p | estimated from Seebeck sign: positive=23, negative=0, zero=0, positive_ratio=1.000, negative_ratio=0.000 | high | Cu0.8Ag0.2In0.8Ga0.2Te2 | 10.1021/jacs.1c01801 | https://doi.org/10.1021/jacs.1c01801 |  | 1.208039 | 0.3204798 | 1.269388 | 1.90238 | 1.574685 | 135 | A | high_zt_false_negative | FALSE | unknown | TRUE | TRUE | unknown |  | unknown |  | unknown | no | no | high observed ZT; high-ZT false negative; important candidate for paper; carried from Step14 | 23 | 21 | 18 | 12 | 1.440928 | 1.161445 | 1.18577 | 1.12022 | poor | poor | 37843 | 44407 |  | 0.08738504 | relative_scale | empirical_group_baseline |  | yes | poor | poor | poor | under_predicted | high_zt_false_negative | yes | yes | large PF error; large ZT error vs observed ZT; large ZT error vs calculated ZT; observed high ZT missed; manual review required; sintering check required later
10.1002_adfm.201502782__sample_26767 | 2650 | A | ZT>=1 false negative; observed ZT>=1; large ZT prediction error; manual review candidate; sintering check candidate | yes | yes | yes | yes | high_zt_error;manual_review;sintering_check | false_negative | 1 | unknown | n | estimated from Seebeck sign: positive=0, negative=12, zero=0, positive_ratio=0.000, negative_ratio=1.000 | n | estimated from Seebeck sign: positive=0, negative=12, zero=0, positive_ratio=0.000, negative_ratio=1.000 | high | Ce0.25Co3.95Cr0.05Sb12 | 10.1002/adfm.201502782 | https://doi.org/10.1002/adfm.201502782 |  | 1.207511 | 0.3941056 | 0.3898508 |  | 0.01091403 | 100 | A | high_zt_false_negative | FALSE | unknown | TRUE | TRUE | unknown |  | unknown |  | unknown | no | no | high observed ZT; high-ZT false negative; important candidate for paper; carried from Step14 | 12 | 4 | 1 | 0 | 0.04693438 | 0.05867675 | 0.01085491 |  | not_evaluated | excellent | 146 | 26767 |  | 1.845605 | relative_scale | empirical_group_baseline |  | yes | excellent | not_available | excellent | under_predicted | high_zt_false_negative | yes | yes | observed high ZT missed; insufficient ZT evaluation rows; manual review required; sintering check required later
10.1021_acs.chemmater.6b02308__sample_9541 | 2650 | A | ZT>=1 false negative; observed ZT>=1; large ZT prediction error; manual review candidate; sintering check candidate | yes | yes | yes | yes | high_zt_error;manual_review;sintering_check | false_negative | 1 | unknown | n | estimated from Seebeck sign: positive=0, negative=21, zero=0, positive_ratio=0.000, negative_ratio=1.000 | n | estimated from Seebeck sign: positive=0, negative=21, zero=0, positive_ratio=0.000, negative_ratio=1.000 | high | Mg2.16(Si0.27Ge0.03Sn0.7)0.98Sb0.02 | 10.1021/acs.chemmater.6b02308 | https://doi.org/10.1021/acs.chemmater.6b02308 |  | 1.206697 | 0.8350696 | 0.8845512 | 0.09259045 | 0.08511643 | 100 | A | high_zt_false_negative | FALSE | unknown | TRUE | TRUE | unknown |  | unknown |  | unknown | no | no | high observed ZT; high-ZT false negative; important candidate for paper; carried from Step14 | 22 | 6 | 2 | 1 | 0.1151149 | 0.1232708 | 0.09498484 | 0.09716139 | excellent | excellent | 7401 | 9541 |  | 2.11076 | relative_scale | empirical_group_baseline |  | yes | excellent | excellent | excellent | near | high_zt_false_negative | yes | yes | observed high ZT missed; manual review required; sintering check required later
10.1016_j.cej.2019.123917__sample_29429 | 2650 | A | ZT>=1 false negative; observed ZT>=1; large ZT prediction error; manual review candidate; sintering check candidate | yes | yes | yes | yes | high_zt_error;manual_review;sintering_check | false_negative | 1 | unknown | p | estimated from Seebeck sign: positive=9, negative=0, zero=0, positive_ratio=1.000, negative_ratio=0.000 | p | estimated from Seebeck sign: positive=9, negative=0, zero=0, positive_ratio=1.000, negative_ratio=0.000 | high | AgCuTe | 10.1016/j.cej.2019.123917 | https://doi.org/10.1016/j.cej.2019.123917 |  | 1.206015 | 0.01336379 | 0.02168021 | 0.596049 | 0.383595 | 100 | A | high_zt_false_negative | FALSE | unknown | TRUE | TRUE | unknown |  | unknown |  | unknown | no | no | high observed ZT; high-ZT false negative; important candidate for paper; carried from Step14 | 9 | 8 | 1 | 1 | 0.3079082 | 0.3534717 | 0.483851 | 0.9064617 | poor | moderate | 23628 | 29429 |  | 0.8774461 | relative_scale | empirical_group_baseline |  | yes | good | moderate | good | under_predicted | high_zt_false_negative | yes | yes | observed high ZT missed; manual review required; sintering check required later
10.1021_jacs.0c05650__sample_38439 | 2650 | A | ZT>=1 false negative; observed ZT>=1; large ZT prediction error; manual review candidate; sintering check candidate | yes | yes | yes | yes | high_zt_error;manual_review;sintering_check | false_negative | 1 | unknown | p | estimated from Seebeck sign: positive=12, negative=0, zero=0, positive_ratio=1.000, negative_ratio=0.000 | p | estimated from Seebeck sign: positive=12, negative=0, zero=0, positive_ratio=1.000, negative_ratio=0.000 | high | NaSn5SbTe7 | 10.1021/jacs.0c05650 | https://doi.org/10.1021/jacs.0c05650 |  | 1.203191 | 0.8866406 | 1.188338 | 0.1621614 | 0.1746979 | 100 | A | high_zt_false_negative | FALSE | unknown | TRUE | TRUE | unknown |  | unknown |  | unknown | no | no | high observed ZT; high-ZT false negative; important candidate for paper; carried from Step14 | 12 | 7 | 3 | 2 | 0.1386277 | 0.1676408 | 0.207343 | 0.2204496 | good | good | 29626 | 38439 |  | 2.096455 | relative_scale | empirical_group_baseline |  | yes | excellent | excellent | excellent | near | high_zt_false_negative | yes | yes | observed high ZT missed; manual review required; sintering check required later
10.1039_d0ee02323j__sample_37110 | 2650 | A | ZT>=1 false negative; observed ZT>=1; large ZT prediction error; manual review candidate; sintering check candidate | yes | yes | yes | yes | high_zt_error;manual_review;sintering_check | false_negative | 1 | unknown | p | estimated from Seebeck sign: positive=21, negative=0, zero=0, positive_ratio=1.000, negative_ratio=0.000 | p | estimated from Seebeck sign: positive=21, negative=0, zero=0, positive_ratio=1.000, negative_ratio=0.000 | high | Cu0.81Ag0.2In0.99Te2 | 10.1039/d0ee02323j | https://doi.org/10.1039/d0ee02323j |  | 1.201483 | 0.221943 | 0.922279 | 1.627642 | 1.17368 | 135 | A | high_zt_false_negative | FALSE | unknown | TRUE | TRUE | unknown |  | unknown |  | unknown | no | no | high observed ZT; high-ZT false negative; important candidate for paper; carried from Step14 | 19 | 13 | 5 | 4 | 0.8762443 | 1.088966 | 1.013572 | 1.211646 | poor | poor | 29287 | 37110 |  | 0.06891534 | relative_scale | empirical_group_baseline |  | yes | moderate | poor | poor | under_predicted | high_zt_false_negative | yes | yes | large ZT error vs observed ZT; large ZT error vs calculated ZT; observed high ZT missed; manual review required; sintering check required later
10.1016_j.physb.2019.411797__sample_35159 | 2650 | A | ZT>=1 false negative; observed ZT>=1; large ZT prediction error; manual review candidate; sintering check candidate | yes | yes | yes | yes | high_zt_error;manual_review;sintering_check | false_negative | 1 | unknown | n | estimated from Seebeck sign: positive=0, negative=14, zero=0, positive_ratio=0.000, negative_ratio=1.000 | n | estimated from Seebeck sign: positive=0, negative=14, zero=0, positive_ratio=0.000, negative_ratio=1.000 | high | Pb1.15Se | 10.1016/j.physb.2019.411797 | https://doi.org/10.1016/j.physb.2019.411797 |  | 1.193416 | 0.9674723 | 0.4941174 | 0.5237255 | 0.5803463 | 90 | A | high_zt_false_negative | FALSE | unknown | TRUE | TRUE | unknown |  | unknown |  | unknown | no | no | high observed ZT; high-ZT false negative; important candidate for paper; carried from Step14 | 14 | 14 | 14 | 13 | 0.5803463 | 0.6127797 | 0.6127797 | 1.085606 | poor | moderate | 23876 | 35159 |  | 0.37373 | relative_scale | empirical_group_baseline |  | yes | moderate | moderate | moderate | under_predicted | high_zt_false_negative | yes | yes | observed high ZT missed; manual review required; sintering check required later
10.1016_j.jallcom.2010.10.131__sample_20835 | 2650 | A | ZT>=1 false negative; observed ZT>=1; large ZT prediction error; manual review candidate; sintering check candidate | yes | yes | yes | yes | high_zt_error;manual_review;sintering_check | false_negative | 1 | unknown | p | estimated from Seebeck sign: positive=8, negative=0, zero=0, positive_ratio=1.000, negative_ratio=0.000 | p | estimated from Seebeck sign: positive=8, negative=0, zero=0, positive_ratio=1.000, negative_ratio=0.000 | high | Na0.01Ag0.99SbTe2 | 10.1016/j.jallcom.2010.10.131 | https://doi.org/10.1016/j.jallcom.2010.10.131 |  | 1.192728 | 0.9233555 | 1.079157 | 0.1786877 | 0.1443733 | 100 | A | high_zt_false_negative | FALSE | unknown | TRUE | TRUE | unknown |  | unknown |  | unknown | no | no | high observed ZT; high-ZT false negative; important candidate for paper; carried from Step14 | 8 | 2 | 1 | 1 | 0.1757602 | 0.1977245 | 0.1559211 | 0.1968518 | excellent | excellent | 1676 | 20835 |  | 0.35331 | relative_scale | empirical_group_baseline |  | yes | excellent | excellent | excellent | near | high_zt_false_negative | yes | yes | observed high ZT missed; manual review required; sintering check required later
10.1063_1.4936829__sample_4935 | 2650 | A | ZT>=1 false negative; observed ZT>=1; large ZT prediction error; manual review candidate; sintering check candidate | yes | yes | yes | yes | high_zt_error;manual_review;sintering_check | false_negative | 1 | unknown | n | estimated from Seebeck sign: positive=0, negative=11, zero=0, positive_ratio=0.000, negative_ratio=1.000 | n | estimated from Seebeck sign: positive=0, negative=11, zero=0, positive_ratio=0.000, negative_ratio=1.000 | high | Yb0.26Co4Sb12 | 10.1063/1.4936829 | https://doi.org/10.1063/1.4936829 |  | 1.190822 | 0.8344384 | 0.8818979 | 0.05798237 | 0.05381523 | 100 | A | high_zt_false_negative | FALSE | unknown | TRUE | TRUE | unknown |  | unknown |  | unknown | no | no | high observed ZT; high-ZT false negative; important candidate for paper; carried from Step14 | 11 | 4 | 1 | 1 | 0.04175287 | 0.05022406 | 0.05531742 | 0.05973129 | excellent | excellent | 6207 | 4935 |  | 3.343451 | relative_scale | empirical_group_baseline |  | yes | excellent | excellent | excellent | near | high_zt_false_negative | yes | yes | observed high ZT missed; manual review required; sintering check required later
10.1002_adfm.201502782__sample_26766 | 2650 | A | ZT>=1 false negative; observed ZT>=1; large ZT prediction error; manual review candidate; sintering check candidate | yes | yes | yes | yes | high_zt_error;manual_review;sintering_check | false_negative | 1 | unknown | n | estimated from Seebeck sign: positive=0, negative=12, zero=0, positive_ratio=0.000, negative_ratio=1.000 | n | estimated from Seebeck sign: positive=0, negative=12, zero=0, positive_ratio=0.000, negative_ratio=1.000 | high | Ce0.25Co3.975Cr0.025Sb12 | 10.1002/adfm.201502782 | https://doi.org/10.1002/adfm.201502782 |  | 1.189896 | 0.7042077 | 0.7156665 |  | 0.01601128 | 100 | A | high_zt_false_negative | FALSE | unknown | TRUE | TRUE | unknown |  | unknown |  | unknown | no | no | high observed ZT; high-ZT false negative; important candidate for paper; carried from Step14 | 12 | 1 | 1 | 0 | 0.01601128 | 0.01614085 | 0.01614085 |  | not_evaluated | excellent | 146 | 26766 |  | 1.878705 | relative_scale | empirical_group_baseline |  | yes | excellent | not_available | excellent | under_predicted | high_zt_false_negative | yes | yes | observed high ZT missed; insufficient ZT evaluation rows; manual review required; sintering check required later
10.1002_advs.201600035__sample_31641 | 2650 | A | ZT>=1 false negative; observed ZT>=1; large ZT prediction error; manual review candidate; sintering check candidate | yes | yes | yes | yes | high_zt_error;manual_review;sintering_check | false_negative | 1 | unknown | p | estimated from Seebeck sign: positive=10, negative=0, zero=0, positive_ratio=1.000, negative_ratio=0.000 | p | estimated from Seebeck sign: positive=10, negative=0, zero=0, positive_ratio=1.000, negative_ratio=0.000 | high | Fe1.03Nb0.75Ti0.25Sb | 10.1002/advs.201600035 | https://doi.org/10.1002/advs.201600035 |  | 1.188465 | 0.1354523 | 0.2250153 | 0.3767015 | 0.3980307 | 100 | A | high_zt_false_negative | FALSE | unknown | TRUE | TRUE | unknown |  | unknown |  | unknown | no | no | high observed ZT; high-ZT false negative; important candidate for paper; carried from Step14 | 10 | 4 | 1 | 1 | 0.3407067 | 0.4253626 | 0.5075488 | 0.4727297 | moderate | moderate | 27925 | 31641 |  | 4.80065 | relative_scale | empirical_group_baseline |  | yes | good | good | good | under_predicted | high_zt_false_negative | yes | yes | observed high ZT missed; manual review required; sintering check required later
10.1021_acsami.0c00873__sample_34365 | 2650 | A | ZT>=1 false negative; observed ZT>=1; large ZT prediction error; manual review candidate; sintering check candidate | yes | yes | yes | yes | high_zt_error;manual_review;sintering_check | false_negative | 1 | unknown | p | estimated from Seebeck sign: positive=11, negative=0, zero=0, positive_ratio=1.000, negative_ratio=0.000 | p | estimated from Seebeck sign: positive=11, negative=0, zero=0, positive_ratio=1.000, negative_ratio=0.000 | high | SnSeC0.05 | 10.1021/acsami.0c00873 | https://doi.org/10.1021/acsami.0c00873 |  | 1.188304 | 0.204963 | 1.211506 | 0.7573699 | 0.765074 | 100 | A | high_zt_false_negative | FALSE | unknown | TRUE | TRUE | unknown |  | unknown |  | unknown | no | no | high observed ZT; high-ZT false negative; important candidate for paper; carried from Step14 | 11 | 10 | 3 | 2 | 1.13972 | 1.199861 | 1.734867 | 1.789491 | poor | poor | 28078 | 34365 |  | 0.01305314 | relative_scale | empirical_group_baseline |  | yes | poor | moderate | moderate | under_predicted | high_zt_false_negative | yes | yes | large PF error; observed high ZT missed; manual review required; sintering check required later
10.1063_1.3427427__sample_42740 | 2650 | A | ZT>=1 false negative; observed ZT>=1; large ZT prediction error; manual review candidate; sintering check candidate | yes | yes | yes | yes | high_zt_error;manual_review;sintering_check | false_negative | 1 | unknown | p | estimated from Seebeck sign: positive=7, negative=0, zero=0, positive_ratio=1.000, negative_ratio=0.000 | p | estimated from Seebeck sign: positive=7, negative=0, zero=0, positive_ratio=1.000, negative_ratio=0.000 | high | Bi0.4Sb1.6Te3 | 10.1063/1.3427427 | https://doi.org/10.1063/1.3427427 |  | 1.18789 | 0.9467327 | 0.8160537 | 0.1530437 | 0.1601353 | 100 | A | high_zt_false_negative | FALSE | unknown | TRUE | TRUE | unknown |  | unknown |  | unknown | no | no | high observed ZT; high-ZT false negative; important candidate for paper; carried from Step14 | 7 | 5 | 1 | 1 | 0.1465832 | 0.1553079 | 0.1485367 | 0.1424051 | excellent | excellent | 34287 | 42740 |  | 1.489283 | relative_scale | empirical_group_baseline |  | yes | excellent | excellent | excellent | near | high_zt_false_negative | yes | yes | observed high ZT missed; manual review required; sintering check required later
10.1021_cm404115k__sample_15889 | 2650 | A | ZT>=1 false negative; observed ZT>=1; large ZT prediction error; manual review candidate; sintering check candidate | yes | yes | yes | yes | high_zt_error;manual_review;sintering_check | false_negative | 1 | unknown | p | estimated from Seebeck sign: positive=16, negative=0, zero=0, positive_ratio=1.000, negative_ratio=0.000 | p | estimated from Seebeck sign: positive=16, negative=0, zero=0, positive_ratio=1.000, negative_ratio=0.000 | high | Ga7Sb2Te8Se2 | 10.1021/cm404115k | https://doi.org/10.1021/cm404115k |  | 1.187005 | 0.6314136 | 1.106553 | 0.3984064 | 0.4174294 | 90 | A | high_zt_false_negative | FALSE | unknown | TRUE | TRUE | unknown |  | unknown |  | unknown | no | no | high observed ZT; high-ZT false negative; important candidate for paper; carried from Step14 | 16 | 16 | 8 | 8 | 0.397815 | 0.4326749 | 0.4227726 | 0.4168969 | moderate | moderate | 615 | 15889 |  | 0.4573766 | relative_scale | empirical_group_baseline |  | yes | good | good | good | under_predicted | high_zt_false_negative | yes | yes | observed high ZT missed; manual review required; sintering check required later
10.1016_j.jallcom.2021.159659__sample_45494 | 2650 | A | ZT>=1 false negative; observed ZT>=1; large ZT prediction error; manual review candidate; sintering check candidate | yes | yes | yes | yes | high_zt_error;manual_review;sintering_check | false_negative | 1 | unknown | p | estimated from Seebeck sign: positive=9, negative=0, zero=0, positive_ratio=1.000, negative_ratio=0.000 | p | estimated from Seebeck sign: positive=9, negative=0, zero=0, positive_ratio=1.000, negative_ratio=0.000 | high | Cu2.85Ag0.15Sb0.985Bi0.015Se4 | 10.1016/j.jallcom.2021.159659 | https://doi.org/10.1016/j.jallcom.2021.159659 |  | 1.184615 | 0.6426656 | 1.202413 | 0.3661753 | 0.4321677 | 100 | A | high_zt_false_negative | FALSE | unknown | TRUE | TRUE | unknown |  | unknown |  | unknown | no | no | high observed ZT; high-ZT false negative; important candidate for paper; carried from Step14 | 9 | 5 | 2 | 2 | 0.352856 | 0.4192769 | 0.5025427 | 0.4652749 | moderate | moderate | 36327 | 45494 |  | 0.1434497 | relative_scale | empirical_group_baseline |  | yes | good | good | good | under_predicted | high_zt_false_negative | yes | yes | observed high ZT missed; manual review required; sintering check required later
10.1063_1.4869220__sample_16943 | 2650 | A | ZT>=1 false negative; observed ZT>=1; large ZT prediction error; manual review candidate; sintering check candidate | yes | yes | yes | yes | high_zt_error;manual_review;sintering_check | false_negative | 1 | unknown | n | estimated from Seebeck sign: positive=0, negative=9, zero=0, positive_ratio=0.000, negative_ratio=1.000 | n | estimated from Seebeck sign: positive=0, negative=9, zero=0, positive_ratio=0.000, negative_ratio=1.000 | high | (SiC)1.7AgPb20SbTe20 | 10.1063/1.4869220 | https://doi.org/10.1063/1.4869220 |  | 1.184304 | 0.3521891 | 1.118533 | 0.4973103 | 0.4880623 | 90 | A | high_zt_false_negative | FALSE | unknown | TRUE | TRUE | unknown |  | unknown |  | unknown | no | no | high observed ZT; high-ZT false negative; important candidate for paper; carried from Step14 | 9 | 8 | 4 | 4 | 1.829814 | 1.271941 | 0.8415587 | 0.8399739 | poor | poor | 6895 | 16943 |  | 0.05692559 | relative_scale | empirical_group_baseline |  | yes | poor | good | good | under_predicted | high_zt_false_negative | yes | yes | large PF error; observed high ZT missed; manual review required; sintering check required later
10.1021_jacs.1c01801__sample_44423 | 2650 | A | ZT>=1 false negative; observed ZT>=1; large ZT prediction error; manual review candidate; sintering check candidate | yes | yes | yes | yes | high_zt_error;manual_review;sintering_check | false_negative | 1 | unknown | p | estimated from Seebeck sign: positive=23, negative=0, zero=0, positive_ratio=1.000, negative_ratio=0.000 | p | estimated from Seebeck sign: positive=23, negative=0, zero=0, positive_ratio=1.000, negative_ratio=0.000 | high | Cu0.74Ag0.2In0.2Ga0.8Te2 | 10.1021/jacs.1c01801 | https://doi.org/10.1021/jacs.1c01801 |  | 1.182677 | 0.1675753 | 0.1313775 | 0.8940522 | 0.5191342 | 100 | A | high_zt_false_negative | FALSE | unknown | TRUE | TRUE | unknown |  | unknown |  | unknown | no | no | high observed ZT; high-ZT false negative; important candidate for paper; carried from Step14 | 23 | 4 | 4 | 1 | 0.5191342 | 0.4315447 | 0.4315447 | 0.6387186 | moderate | moderate | 37843 | 44423 |  | 0.5565516 | relative_scale | empirical_group_baseline |  | yes | moderate | moderate | moderate | under_predicted | high_zt_false_negative | yes | yes | observed high ZT missed; manual review required; sintering check required later
10.1021_jacs.6b07010__sample_2896 | 2650 | A | ZT>=1 false negative; observed ZT>=1; large ZT prediction error; manual review candidate; sintering check candidate | yes | yes | yes | yes | high_zt_error;manual_review;sintering_check | false_negative | 1 | unknown | p | estimated from Seebeck sign: positive=14, negative=0, zero=0, positive_ratio=1.000, negative_ratio=0.000 | p | estimated from Seebeck sign: positive=14, negative=0, zero=0, positive_ratio=1.000, negative_ratio=0.000 | high | SnSe | 10.1021/jacs.6b07010 | https://doi.org/10.1021/jacs.6b07010 |  | 1.181911 | 0.4995188 | 1.16139 | 0.4431568 | 0.3407109 | 100 | A | high_zt_false_negative | FALSE | unknown | TRUE | TRUE | unknown |  | unknown |  | unknown | no | no | high observed ZT; high-ZT false negative; important candidate for paper; carried from Step14 | 14 | 4 | 3 | 2 | 0.3383728 | 0.7245213 | 0.8201249 | 1.01081 | poor | poor | 18599 | 2896 |  | 0.04412567 | relative_scale | empirical_group_baseline |  | yes | good | good | good | under_predicted | high_zt_false_negative | yes | yes | observed high ZT missed; manual review required; sintering check required later
10.1016_j.mssp.2016.07.024__sample_2801 | 2650 | A | ZT>=1 false negative; observed ZT>=1; large ZT prediction error; manual review candidate; sintering check candidate | yes | yes | yes | yes | high_zt_error;manual_review;sintering_check | false_negative | 1 | unknown | p | estimated from Seebeck sign: positive=13, negative=0, zero=0, positive_ratio=1.000, negative_ratio=0.000 | p | estimated from Seebeck sign: positive=13, negative=0, zero=0, positive_ratio=1.000, negative_ratio=0.000 | high | PbTe0.85Se0.15 | 10.1016/j.mssp.2016.07.024 | https://doi.org/10.1016/j.mssp.2016.07.024 |  | 1.181292 | 0.9117403 | 1.095454 |  | 0.1677059 | 100 | A | high_zt_false_negative | FALSE | unknown | TRUE | TRUE | unknown |  | unknown |  | unknown | no | no | high observed ZT; high-ZT false negative; important candidate for paper; carried from Step14 | 13 | 4 | 1 | 0 | 0.1685319 | 0.1948258 | 0.1835694 |  | not_evaluated | excellent | 14038 | 2801 |  | 0.9174034 | relative_scale | empirical_group_baseline |  | yes | excellent | not_available | excellent | under_predicted | high_zt_false_negative | yes | yes | observed high ZT missed; insufficient ZT evaluation rows; manual review required; sintering check required later
10.1039_d0ta00245c__sample_34288 | 2650 | A | ZT>=1 false negative; observed ZT>=1; large ZT prediction error; manual review candidate; sintering check candidate | yes | yes | yes | yes | high_zt_error;manual_review;sintering_check | false_negative | 1 | unknown | p | estimated from Seebeck sign: positive=11, negative=0, zero=0, positive_ratio=1.000, negative_ratio=0.000 | p | estimated from Seebeck sign: positive=11, negative=0, zero=0, positive_ratio=1.000, negative_ratio=0.000 | high | BaCu2.08Te2 | 10.1039/d0ta00245c | https://doi.org/10.1039/d0ta00245c |  | 1.181271 | 0.1959853 | 0.2128099 | 0.1003023 | 0.07905943 | 100 | A | high_zt_false_negative | FALSE | unknown | TRUE | TRUE | unknown |  | unknown |  | unknown | no | no | high observed ZT; high-ZT false negative; important candidate for paper; carried from Step14 | 11 | 10 | 1 | 1 | 0.08333028 | 0.1012695 | 0.08235977 | 0.1056965 | excellent | excellent | 27613 | 34288 |  | 0.3102397 | relative_scale | empirical_group_baseline |  | yes | excellent | excellent | excellent | near | high_zt_false_negative | yes | yes | observed high ZT missed; manual review required; sintering check required later
10.1039_d0tc02959a__sample_36440 | 2650 | A | ZT>=1 false negative; observed ZT>=1; large ZT prediction error; manual review candidate; sintering check candidate | yes | yes | yes | yes | high_zt_error;manual_review;sintering_check | false_negative | 1 | unknown | n | estimated from Seebeck sign: positive=0, negative=17, zero=0, positive_ratio=0.000, negative_ratio=1.000 | n | estimated from Seebeck sign: positive=0, negative=17, zero=0, positive_ratio=0.000, negative_ratio=1.000 | high | SnSe0.95(NbCl5)0.02 | 10.1039/d0tc02959a | https://doi.org/10.1039/d0tc02959a |  | 1.181122 | 0.3084843 | 1.168416 | 1.550086 | 2.315576 | 135 | A | high_zt_false_negative | FALSE | unknown | TRUE | TRUE | unknown |  | unknown |  | unknown | no | no | high observed ZT; high-ZT false negative; important candidate for paper; carried from Step14 | 17 | 13 | 12 | 11 | 2.199523 | 1.345989 | 1.318066 | 1.143356 | poor | poor | 29207 | 36440 |  | 0.01458658 | relative_scale | empirical_group_baseline |  | yes | poor | poor | poor | under_predicted | high_zt_false_negative | yes | yes | large PF error; large ZT error vs observed ZT; large ZT error vs calculated ZT; observed high ZT missed; manual review required; sintering check required later
10.1016_j.actamat.2011.04.023__sample_16445 | 2650 | A | ZT>=1 false negative; observed ZT>=1; large ZT prediction error; manual review candidate; sintering check candidate | yes | yes | yes | yes | high_zt_error;manual_review;sintering_check | false_negative | 1 | unknown | p | estimated from Seebeck sign: positive=21, negative=0, zero=0, positive_ratio=1.000, negative_ratio=0.000 | p | estimated from Seebeck sign: positive=21, negative=0, zero=0, positive_ratio=1.000, negative_ratio=0.000 | high | (Zn0.985Cd0.015)4Sb3 | 10.1016/j.actamat.2011.04.023 | https://doi.org/10.1016/j.actamat.2011.04.023 |  | 1.176577 | 0.8584959 | 0.9650688 | 0.04496269 | 0.09390215 | 90 | A | high_zt_false_negative | FALSE | unknown | TRUE | TRUE | unknown |  | unknown |  | unknown | no | no | high observed ZT; high-ZT false negative; important candidate for paper; carried from Step14 | 21 | 6 | 6 | 3 | 0.09390215 | 0.1299425 | 0.1299425 | 0.06969547 | excellent | excellent | 43 | 16445 |  | 0.8300668 | relative_scale | empirical_group_baseline |  | yes | excellent | excellent | excellent | near | high_zt_false_negative | yes | yes | observed high ZT missed; manual review required; sintering check required later
10.1021_acsaem.7b00128__sample_45724 | 2650 | A | ZT>=1 false negative; observed ZT>=1; large ZT prediction error; manual review candidate; sintering check candidate | yes | yes | yes | yes | high_zt_error;manual_review;sintering_check | false_negative | 1 | unknown | n | estimated from Seebeck sign: positive=0, negative=18, zero=0, positive_ratio=0.000, negative_ratio=1.000 | n | estimated from Seebeck sign: positive=0, negative=18, zero=0, positive_ratio=0.000, negative_ratio=1.000 | high | Mg2Si0.4Sn0.6 | 10.1021/acsaem.7b00128 | https://doi.org/10.1021/acsaem.7b00128 |  | 1.176195 | 0.8614813 | 0.8533476 | 0.1448133 | 0.00953151 | 90 | A | high_zt_false_negative | FALSE | unknown | FALSE | FALSE | unknown |  | unknown |  | unknown | no | no | high observed ZT; high-ZT false negative; important candidate for paper; carried from Step14 | 18 | 15 | 1 | 1 | 0.1110492 | 0.1404791 | 0.009486372 | 0.1352416 | excellent | excellent | 38695 | 45724 |  | 1.86632 | relative_scale | empirical_group_baseline |  | yes | excellent | excellent | excellent | near | high_zt_false_negative | yes | yes | observed high ZT missed; manual review required; sintering check required later
10.1002_aenm.201700099__sample_31729 | 2650 | A | ZT>=1 false negative; observed ZT>=1; large ZT prediction error; manual review candidate; sintering check candidate | yes | yes | yes | yes | high_zt_error;manual_review;sintering_check | false_negative | 1 | unknown | n | estimated from Seebeck sign: positive=0, negative=7, zero=0, positive_ratio=0.000, negative_ratio=1.000 | n | estimated from Seebeck sign: positive=0, negative=7, zero=0, positive_ratio=0.000, negative_ratio=1.000 | high | Pb0.9875Sb0.0125Te0.92S0.08 | 10.1002/aenm.201700099 | https://doi.org/10.1002/aenm.201700099 |  | 1.174833 | 0.1777273 | 0.3009984 | 0.4174179 | 0.4095406 | 100 | A | high_zt_false_negative | FALSE | unknown | TRUE | TRUE | unknown |  | unknown |  | unknown | no | no | high observed ZT; high-ZT false negative; important candidate for paper; carried from Step14 | 7 | 2 | 1 | 1 | 0.2233237 | 0.3735006 | 0.5268544 | 0.5402851 | moderate | moderate | 18596 | 31729 |  | 1.317772 | relative_scale | empirical_group_baseline |  | yes | good | good | good | under_predicted | high_zt_false_negative | yes | yes | observed high ZT missed; manual review required; sintering check required later
10.1063_1.3099804__sample_4966 | 2650 | A | ZT>=1 false negative; observed ZT>=1; large ZT prediction error; manual review candidate; sintering check candidate | yes | yes | yes | yes | high_zt_error;manual_review;sintering_check | false_negative | 1 | unknown | n | estimated from Seebeck sign: positive=0, negative=21, zero=0, positive_ratio=0.000, negative_ratio=1.000 | n | estimated from Seebeck sign: positive=0, negative=21, zero=0, positive_ratio=0.000, negative_ratio=1.000 | high | In0.25Ce0.05Co4Sb12 | 10.1063/1.3099804 | https://doi.org/10.1063/1.3099804 |  | 1.173516 | 0.8427564 | 0.9206832 | 0.04643559 | 0.05205125 | 90 | A | high_zt_false_negative | FALSE | unknown | TRUE | TRUE | unknown |  | unknown |  | unknown | no | no | high observed ZT; high-ZT false negative; important candidate for paper; carried from Step14 | 21 | 6 | 3 | 3 | 0.0980579 | 0.1126094 | 0.05934715 | 0.05128527 | excellent | excellent | 6750 | 4966 |  | 1.801424 | relative_scale | empirical_group_baseline |  | yes | excellent | excellent | excellent | near | high_zt_false_negative | yes | yes | observed high ZT missed; manual review required; sintering check required later
10.1021_jacs.0c05650__sample_38434 | 2650 | A | ZT>=1 false negative; observed ZT>=1; large ZT prediction error; manual review candidate; sintering check candidate | yes | yes | yes | yes | high_zt_error;manual_review;sintering_check | false_negative | 1 | unknown | p | estimated from Seebeck sign: positive=13, negative=0, zero=0, positive_ratio=1.000, negative_ratio=0.000 | p | estimated from Seebeck sign: positive=13, negative=0, zero=0, positive_ratio=1.000, negative_ratio=0.000 | high | NaSn4SbTe6 | 10.1021/jacs.0c05650 | https://doi.org/10.1021/jacs.0c05650 |  | 1.167332 | 0.8065569 | 0.8191537 | 0.06184589 | 0.05545172 | 90 | A | high_zt_false_negative | FALSE | unknown | TRUE | TRUE | unknown |  | unknown |  | unknown | no | no | high observed ZT; high-ZT false negative; important candidate for paper; carried from Step14 | 13 | 8 | 3 | 3 | 0.1271552 | 0.1564845 | 0.06531696 | 0.07000056 | excellent | excellent | 29626 | 38434 |  | 2.255476 | relative_scale | empirical_group_baseline |  | yes | excellent | excellent | excellent | near | high_zt_false_negative | yes | yes | observed high ZT missed; manual review required; sintering check required later
10.1039_c9ta11180h__sample_35715 | 2650 | A | ZT>=1 false negative; observed ZT>=1; large ZT prediction error; manual review candidate; sintering check candidate | yes | yes | yes | yes | high_zt_error;manual_review;sintering_check | false_negative | 1 | unknown | p | estimated from Seebeck sign: positive=11, negative=0, zero=0, positive_ratio=1.000, negative_ratio=0.000 | p | estimated from Seebeck sign: positive=11, negative=0, zero=0, positive_ratio=1.000, negative_ratio=0.000 | high | (Sn0.95Cd0.05Te)0.93(Cu2Te)0.07 | 10.1039/c9ta11180h | https://doi.org/10.1039/c9ta11180h |  | 1.16394 | 0.903338 | 0.6205286 | 0.1546843 | 0.178713 | 90 | A | high_zt_false_negative | FALSE | unknown | TRUE | TRUE | unknown |  | unknown |  | unknown | no | no | high observed ZT; high-ZT false negative; important candidate for paper; carried from Step14 | 11 | 10 | 8 | 7 | 0.25802 | 0.2759814 | 0.2087458 | 0.1821706 | excellent | good | 24797 | 35715 |  | 5.714408 | relative_scale | empirical_group_baseline |  | yes | good | excellent | excellent | near | high_zt_false_negative | yes | yes | observed high ZT missed; manual review required; sintering check required later
10.1126_sciadv.aar5606__sample_40290 | 2650 | A | ZT>=1 false negative; observed ZT>=1; large ZT prediction error; manual review candidate; sintering check candidate | yes | yes | yes | yes | high_zt_error;manual_review;sintering_check | false_negative | 1 | unknown | p | estimated from Seebeck sign: positive=8, negative=0, zero=0, positive_ratio=1.000, negative_ratio=0.000 | p | estimated from Seebeck sign: positive=8, negative=0, zero=0, positive_ratio=1.000, negative_ratio=0.000 | high | (Bi0.5Sb1.5Te3)43.24(Te)56.76 | 10.1126/sciadv.aar5606 | https://doi.org/10.1126/sciadv.aar5606 |  | 1.163265 | 0.9898542 | 1.142423 | 0.1714532 | 0.1019684 | 90 | A | high_zt_false_negative | FALSE | unknown | TRUE | TRUE | unknown |  | unknown |  | unknown | no | no | high observed ZT; high-ZT false negative; important candidate for paper; carried from Step14 | 8 | 6 | 3 | 3 | 0.09432492 | 0.09992197 | 0.1068046 | 0.2067831 | good | excellent | 31786 | 40290 |  | 0.676147 | relative_scale | empirical_group_baseline |  | yes | excellent | excellent | excellent | near | high_zt_false_negative | yes | yes | observed high ZT missed; manual review required; sintering check required later
10.1021_jacs.7b05339__sample_44840 | 2650 | A | ZT>=1 false negative; observed ZT>=1; large ZT prediction error; manual review candidate; sintering check candidate | yes | yes | yes | yes | high_zt_error;manual_review;sintering_check | false_negative | 1 | unknown | p | estimated from Seebeck sign: positive=10, negative=0, zero=0, positive_ratio=1.000, negative_ratio=0.000 | p | estimated from Seebeck sign: positive=10, negative=0, zero=0, positive_ratio=1.000, negative_ratio=0.000 | high | Na0.005K0.005Sn0.99Se | 10.1021/jacs.7b05339 | https://doi.org/10.1021/jacs.7b05339 |  | 1.160232 | 0.7845929 | 1.162812 | 0.39084 | 0.3787158 | 90 | A | high_zt_false_negative | FALSE | unknown | TRUE | TRUE | unknown |  | unknown |  | unknown | no | no | high observed ZT; high-ZT false negative; important candidate for paper; carried from Step14 | 10 | 10 | 10 | 10 | 0.3787158 | 0.4077784 | 0.4077784 | 0.4176818 | moderate | moderate | 18623 | 44840 |  | 0.06577107 | relative_scale | empirical_group_baseline |  | yes | good | good | good | under_predicted | high_zt_false_negative | yes | yes | observed high ZT missed; manual review required; sintering check required later
10.1016_j.physb.2019.411797__sample_35160 | 2650 | A | ZT>=1 false negative; observed ZT>=1; large ZT prediction error; manual review candidate; sintering check candidate | yes | yes | yes | yes | high_zt_error;manual_review;sintering_check | false_negative | 1 | unknown | n | estimated from Seebeck sign: positive=0, negative=14, zero=0, positive_ratio=0.000, negative_ratio=1.000 | n | estimated from Seebeck sign: positive=0, negative=14, zero=0, positive_ratio=0.000, negative_ratio=1.000 | high | Pb1.2Se | 10.1016/j.physb.2019.411797 | https://doi.org/10.1016/j.physb.2019.411797 |  | 1.159035 | 0.9395006 | 0.4898598 | 0.5706135 | 0.5912581 | 90 | A | high_zt_false_negative | FALSE | unknown | TRUE | TRUE | unknown |  | unknown |  | unknown | no | no | high observed ZT; high-ZT false negative; important candidate for paper; carried from Step14 | 14 | 13 | 13 | 13 | 0.5912581 | 0.6379011 | 0.6379011 | 1.191153 | poor | moderate | 23876 | 35160 |  | 0.4088676 | relative_scale | empirical_group_baseline |  | yes | moderate | moderate | moderate | under_predicted | high_zt_false_negative | yes | yes | observed high ZT missed; manual review required; sintering check required later
10.1039_c9ta11180h__sample_35725 | 2650 | A | ZT>=1 false negative; observed ZT>=1; large ZT prediction error; manual review candidate; sintering check candidate | yes | yes | yes | yes | high_zt_error;manual_review;sintering_check | false_negative | 1 | unknown | p | estimated from Seebeck sign: positive=11, negative=0, zero=0, positive_ratio=1.000, negative_ratio=0.000 | p | estimated from Seebeck sign: positive=11, negative=0, zero=0, positive_ratio=1.000, negative_ratio=0.000 | high | (Sn0.95Cd0.05Te)0.93(Cu2Te)0.07 | 10.1039/c9ta11180h | https://doi.org/10.1039/c9ta11180h |  | 1.156863 | 0.9024456 | 0.6346206 | 0.1698102 | 0.1679864 | 90 | A | high_zt_false_negative | FALSE | unknown | TRUE | TRUE | unknown |  | unknown |  | unknown | no | no | high observed ZT; high-ZT false negative; important candidate for paper; carried from Step14 | 11 | 10 | 8 | 8 | 0.2397299 | 0.2596358 | 0.1984031 | 0.2055744 | good | excellent | 24797 | 35725 |  | 5.795846 | relative_scale | empirical_group_baseline |  | yes | good | excellent | excellent | near | high_zt_false_negative | yes | yes | observed high ZT missed; manual review required; sintering check required later
10.1007_s10904-011-9583-6__sample_30338 | 2650 | A | ZT>=1 false negative; observed ZT>=1; large ZT prediction error; manual review candidate; sintering check candidate | yes | yes | yes | yes | high_zt_error;manual_review;sintering_check | false_negative | 1 | unknown | n | estimated from Seebeck sign: positive=0, negative=11, zero=0, positive_ratio=0.000, negative_ratio=1.000 | n | estimated from Seebeck sign: positive=0, negative=11, zero=0, positive_ratio=0.000, negative_ratio=1.000 | high | Yb0.2Co4Sb12 | 10.1007/s10904-011-9583-6 | https://doi.org/10.1007/s10904-011-9583-6 |  | 1.155556 | 0.6622055 | 0.7055959 | 0.04896013 | 0.06149466 | 100 | A | high_zt_false_negative | FALSE | unknown | TRUE | TRUE | unknown |  | unknown |  | unknown | no | no | high observed ZT; high-ZT false negative; important candidate for paper; carried from Step14 | 11 | 2 | 1 | 1 | 0.06207825 | 0.06409196 | 0.06346674 | 0.0501993 | excellent | excellent | 2683 | 30338 |  | 1.857395 | relative_scale | empirical_group_baseline |  | yes | excellent | excellent | excellent | near | high_zt_false_negative | yes | yes | observed high ZT missed; manual review required; sintering check required later
10.1016_j.jallcom.2017.01.340__sample_39761 | 2650 | A | ZT>=1 false negative; observed ZT>=1; large ZT prediction error; manual review candidate; sintering check candidate | yes | yes | yes | yes | high_zt_error;manual_review;sintering_check | false_negative | 1 | unknown | p | estimated from Seebeck sign: positive=8, negative=0, zero=0, positive_ratio=1.000, negative_ratio=0.000 | p | estimated from Seebeck sign: positive=8, negative=0, zero=0, positive_ratio=1.000, negative_ratio=0.000 | high | (Bi0.5Sb1.5Te3)97(Ta2O5)3 | 10.1016/j.jallcom.2017.01.340 | https://doi.org/10.1016/j.jallcom.2017.01.340 |  | 1.152642 | 0.8414292 | 1.16538 | 0.09550645 | 0.09266741 | 90 | A | high_zt_false_negative | FALSE | unknown | TRUE | TRUE | unknown |  | unknown |  | unknown | no | no | high observed ZT; high-ZT false negative; important candidate for paper; carried from Step14 | 8 | 8 | 4 | 4 | 0.09160453 | 0.1383543 | 0.1673443 | 0.1629126 | excellent | excellent | 31871 | 39761 |  | 0.5117664 | relative_scale | empirical_group_baseline |  | yes | excellent | excellent | excellent | near | high_zt_false_negative | yes | yes | observed high ZT missed; manual review required; sintering check required later
10.1039_c4ee01463d__sample_375 | 2650 | A | ZT>=1 false negative; observed ZT>=1; large ZT prediction error; manual review candidate; sintering check candidate | yes | yes | yes | yes | high_zt_error;manual_review;sintering_check | false_negative | 1 | unknown | p | estimated from Seebeck sign: positive=12, negative=0, zero=0, positive_ratio=1.000, negative_ratio=0.000 | p | estimated from Seebeck sign: positive=12, negative=0, zero=0, positive_ratio=1.000, negative_ratio=0.000 | high | Sn0.98Bi0.02Hg0.04Te1.04 | 10.1039/c4ee01463d | https://doi.org/10.1039/c4ee01463d |  | 1.152044 | 0.2452321 | 0.2834281 |  | 0.1668949 | 100 | A | high_zt_false_negative | FALSE | unknown | TRUE | TRUE | unknown |  | unknown |  | unknown | no | no | high observed ZT; high-ZT false negative; important candidate for paper; carried from Step14 | 12 | 12 | 4 | 0 | 0.1805752 | 0.2026621 | 0.1914486 |  | not_evaluated | excellent | 7975 | 375 |  | 3.453962 | relative_scale | empirical_group_baseline |  | yes | excellent | not_available | excellent | under_predicted | high_zt_false_negative | yes | yes | observed high ZT missed; insufficient ZT evaluation rows; manual review required; sintering check required later
10.1039_c4cp00641k__sample_9327 | 2650 | A | ZT>=1 false negative; observed ZT>=1; large ZT prediction error; manual review candidate; sintering check candidate | yes | yes | yes | yes | high_zt_error;manual_review;sintering_check | false_negative | 1 | unknown | n | estimated from Seebeck sign: positive=0, negative=26, zero=0, positive_ratio=0.000, negative_ratio=1.000 | n | estimated from Seebeck sign: positive=0, negative=26, zero=0, positive_ratio=0.000, negative_ratio=1.000 | high | Mg2(Si0.3Sn0.7)0.985Bi0.015 | 10.1039/c4cp00641k | https://doi.org/10.1039/c4cp00641k |  | 1.149186 | 0.7914311 | 0.9244309 |  | 0.1438721 | 95 | A | high_zt_false_negative | FALSE | unknown | TRUE | FALSE | unknown |  | unknown |  | unknown | no | no | high observed ZT; high-ZT false negative; important candidate for paper; carried from Step14 | 26 | 13 | 1 | 0 | 0.1845618 | 0.218676 | 0.1553355 |  | not_evaluated | excellent | 4600 | 9327 |  | 2.0775 | relative_scale | empirical_group_baseline |  | yes | excellent | not_available | excellent | under_predicted | high_zt_false_negative | yes | yes | observed high ZT missed; insufficient ZT evaluation rows; manual review required; sintering check required later
10.1021_acsaem.7b00128__sample_45682 | 2650 | A | ZT>=1 false negative; observed ZT>=1; large ZT prediction error; manual review candidate; sintering check candidate | yes | yes | yes | yes | high_zt_error;manual_review;sintering_check | false_negative | 1 | unknown | n | estimated from Seebeck sign: positive=0, negative=19, zero=0, positive_ratio=0.000, negative_ratio=1.000 | n | estimated from Seebeck sign: positive=0, negative=19, zero=0, positive_ratio=0.000, negative_ratio=1.000 | high | Mg2Si0.4Sn0.6 | 10.1021/acsaem.7b00128 | https://doi.org/10.1021/acsaem.7b00128 |  | 1.147283 | 0.9093744 | 0.9892121 | 0.07743016 | 0.08070838 | 90 | A | high_zt_false_negative | FALSE | unknown | FALSE | FALSE | unknown |  | unknown |  | unknown | no | no | high observed ZT; high-ZT false negative; important candidate for paper; carried from Step14 | 19 | 11 | 1 | 1 | 0.1311267 | 0.138816 | 0.08415188 | 0.07457873 | excellent | excellent | 38695 | 45682 |  | 1.578005 | relative_scale | empirical_group_baseline |  | yes | excellent | excellent | excellent | near | high_zt_false_negative | yes | yes | observed high ZT missed; manual review required; sintering check required later
10.1002_ejic.201100282__sample_6265 | 2650 | A | ZT>=1 false negative; observed ZT>=1; large ZT prediction error; manual review candidate; sintering check candidate | yes | yes | yes | yes | high_zt_error;manual_review;sintering_check | false_negative | 1 | unknown | p | estimated from Seebeck sign: positive=8, negative=0, zero=0, positive_ratio=1.000, negative_ratio=0.000 | p | estimated from Seebeck sign: positive=8, negative=0, zero=0, positive_ratio=1.000, negative_ratio=0.000 | high | YbCd1.85Mn0.15Sb2 | 10.1002/ejic.201100282 | https://doi.org/10.1002/ejic.201100282 |  | 1.146987 | 0.6559241 | 0.7623862 | 0.4009322 | 0.08705087 | 100 | A | high_zt_false_negative | FALSE | unknown | TRUE | TRUE | unknown |  | unknown |  | unknown | no | no | high observed ZT; high-ZT false negative; important candidate for paper; carried from Step14 | 8 | 5 | 4 | 2 | 0.1267298 | 0.1424373 | 0.09796436 | 0.515419 | moderate | excellent | 925 | 6265 |  | 0.4652445 | relative_scale | empirical_group_baseline |  | yes | excellent | good | excellent | under_predicted | high_zt_false_negative | yes | yes | observed high ZT missed; manual review required; sintering check required later
10.3724_sp.j.1077.2014.13261__sample_4836 | 2650 | A | ZT>=1 false negative; observed ZT>=1; large ZT prediction error; manual review candidate; sintering check candidate | yes | yes | yes | yes | high_zt_error;manual_review;sintering_check | false_negative | 1 | unknown | n | estimated from Seebeck sign: positive=0, negative=12, zero=0, positive_ratio=0.000, negative_ratio=1.000 | n | estimated from Seebeck sign: positive=0, negative=12, zero=0, positive_ratio=0.000, negative_ratio=1.000 | high | Yb0.6Co4Sb12 | 10.3724/sp.j.1077.2014.13261 | https://doi.org/10.3724/sp.j.1077.2014.13261 |  | 1.144735 | 0.9373328 | 0.9029345 | 0.04040887 | 0.04526029 | 100 | A | high_zt_false_negative | FALSE | unknown | TRUE | TRUE | unknown |  | unknown |  | unknown | no | no | high observed ZT; high-ZT false negative; important candidate for paper; carried from Step14 | 12 | 6 | 4 | 2 | 0.06118059 | 0.06976502 | 0.05261174 | 0.04626854 | excellent | excellent | 5557 | 4836 |  | 3.890947 | relative_scale | empirical_group_baseline |  | yes | excellent | excellent | excellent | near | high_zt_false_negative | yes | yes | observed high ZT missed; manual review required; sintering check required later
10.1021_acsenergylett.7b00742__sample_31107 | 2650 | A | ZT>=1 false negative; observed ZT>=1; large ZT prediction error; manual review candidate; sintering check candidate | yes | yes | yes | yes | high_zt_error;manual_review;sintering_check | false_negative | 1 | unknown | n | estimated from Seebeck sign: positive=0, negative=12, zero=0, positive_ratio=0.000, negative_ratio=1.000 | n | estimated from Seebeck sign: positive=0, negative=12, zero=0, positive_ratio=0.000, negative_ratio=1.000 | high | Mg3.2Sb1.5Bi0.49Te0.01 | 10.1021/acsenergylett.7b00742 | https://doi.org/10.1021/acsenergylett.7b00742 |  | 1.141748 | 0.5100227 | 0.5646449 | 0.5486085 | 0.5352868 | 90 | A | high_zt_false_negative | FALSE | unknown | TRUE | TRUE | unknown |  | unknown |  | unknown | no | no | high observed ZT; high-ZT false negative; important candidate for paper; carried from Step14 | 11 | 7 | 4 | 4 | 0.4174188 | 0.3981315 | 0.4603555 | 0.4719107 | moderate | moderate | 27909 | 31107 |  | 0.352824 | relative_scale | empirical_group_baseline |  | yes | good | moderate | moderate | under_predicted | high_zt_false_negative | yes | yes | observed high ZT missed; manual review required; sintering check required later
10.1016_j.synthmet.2020.116606__sample_38779 | 2650 | A | ZT>=1 false negative; observed ZT>=1; large ZT prediction error; manual review candidate; sintering check candidate | yes | yes | yes | yes | high_zt_error;manual_review;sintering_check | false_negative | 1 | unknown | p | estimated from Seebeck sign: positive=22, negative=0, zero=0, positive_ratio=1.000, negative_ratio=0.000 | p | estimated from Seebeck sign: positive=22, negative=0, zero=0, positive_ratio=1.000, negative_ratio=0.000 | high | (GeTe)75(AgSbTe2)23.75(AgSbSe2)1.25 | 10.1016/j.synthmet.2020.116606 | https://doi.org/10.1016/j.synthmet.2020.116606 |  | 1.137724 | 0.7659558 | 0.7491891 | 0.09403328 | 0.07804652 | 90 | A | high_zt_false_negative | FALSE | unknown | TRUE | TRUE | unknown |  | unknown |  | unknown | no | no | high observed ZT; high-ZT false negative; important candidate for paper; carried from Step14 | 22 | 22 | 6 | 5 | 0.09247839 | 0.1115993 | 0.09954899 | 0.1107499 | excellent | excellent | 28938 | 38779 |  | 1.708791 | relative_scale | empirical_group_baseline |  | yes | excellent | excellent | excellent | near | high_zt_false_negative | yes | yes | observed high ZT missed; manual review required; sintering check required later
10.1007_s10854-013-1538-y__sample_30419 | 2650 | A | ZT>=1 false negative; observed ZT>=1; large ZT prediction error; manual review candidate; sintering check candidate | yes | yes | yes | yes | high_zt_error;manual_review;sintering_check | false_negative | 1 | unknown | n | estimated from Seebeck sign: positive=0, negative=21, zero=0, positive_ratio=0.000, negative_ratio=1.000 | n | estimated from Seebeck sign: positive=0, negative=21, zero=0, positive_ratio=0.000, negative_ratio=1.000 | high | (TiN)0.1Co4Sb11.5Te0.5 | 10.1007/s10854-013-1538-y | https://doi.org/10.1007/s10854-013-1538-y |  | 1.135489 | 0.2668645 | 0.282005 |  | 0.05368886 | 100 | A | high_zt_false_negative | FALSE | unknown | TRUE | TRUE | unknown |  | unknown |  | unknown | no | no | high observed ZT; high-ZT false negative; important candidate for paper; carried from Step14 | 21 | 4 | 1 | 0 | 0.04504837 | 0.05106326 | 0.05518386 |  | not_evaluated | excellent | 3022 | 30419 |  | 1.568783 | relative_scale | empirical_group_baseline |  | yes | excellent | not_available | excellent | under_predicted | high_zt_false_negative | yes | yes | observed high ZT missed; insufficient ZT evaluation rows; manual review required; sintering check required later
10.1021_acs.chemmater.8b03994__sample_43371 | 2650 | A | ZT>=1 false negative; observed ZT>=1; large ZT prediction error; manual review candidate; sintering check candidate | yes | yes | yes | yes | high_zt_error;manual_review;sintering_check | false_negative | 1 | unknown | n | estimated from Seebeck sign: positive=0, negative=8, zero=0, positive_ratio=0.000, negative_ratio=1.000 | n | estimated from Seebeck sign: positive=0, negative=8, zero=0, positive_ratio=0.000, negative_ratio=1.000 | high | Yb0.4Co3.9Fe0.1Sb12 | 10.1021/acs.chemmater.8b03994 | https://doi.org/10.1021/acs.chemmater.8b03994 |  | 1.135314 | 0.9450038 | 1.083165 | 0.04218697 | 0.04832251 | 90 | A | high_zt_false_negative | FALSE | unknown | TRUE | TRUE | unknown |  | unknown |  | unknown | no | no | high observed ZT; high-ZT false negative; important candidate for paper; carried from Step14 | 8 | 7 | 4 | 3 | 0.07193096 | 0.09233964 | 0.07235097 | 0.05255129 | excellent | excellent | 32117 | 43371 |  | 2.903684 | relative_scale | empirical_group_baseline |  | yes | excellent | excellent | excellent | near | high_zt_false_negative | yes | yes | observed high ZT missed; manual review required; sintering check required later
10.1039_c3ee41935e__sample_21121 | 2650 | A | ZT>=1 false negative; observed ZT>=1; large ZT prediction error; manual review candidate; sintering check candidate | yes | yes | yes | yes | high_zt_error;manual_review;sintering_check | false_negative | 1 | unknown | p | estimated from Seebeck sign: positive=18, negative=0, zero=0, positive_ratio=1.000, negative_ratio=0.000 | p | estimated from Seebeck sign: positive=18, negative=0, zero=0, positive_ratio=1.000, negative_ratio=0.000 | high | AgSb0.98Bi0.02Se2 | 10.1039/c3ee41935e | https://doi.org/10.1039/c3ee41935e |  | 1.134111 | 0.4579828 | 0.3527263 | 0.2876076 | 0.2984086 | 100 | A | high_zt_false_negative | FALSE | unknown | TRUE | TRUE | unknown |  | unknown |  | unknown | no | no | high observed ZT; high-ZT false negative; important candidate for paper; carried from Step14 | 18 | 5 | 1 | 1 | 0.1682331 | 0.1900871 | 0.2611393 | 0.2527859 | good | good | 7973 | 21121 |  | 0.1243491 | relative_scale | empirical_group_baseline |  | yes | excellent | good | good | under_predicted | high_zt_false_negative | yes | yes | observed high ZT missed; manual review required; sintering check required later
10.1002_adfm.201801617__sample_39938 | 2650 | A | ZT>=1 false negative; observed ZT>=1; large ZT prediction error; manual review candidate; sintering check candidate | yes | yes | yes | yes | high_zt_error;manual_review;sintering_check | false_negative | 1 | unknown | n | estimated from Seebeck sign: positive=0, negative=11, zero=0, positive_ratio=0.000, negative_ratio=1.000 | n | estimated from Seebeck sign: positive=0, negative=11, zero=0, positive_ratio=0.000, negative_ratio=1.000 | high | Pb0.988Sb0.012Te(GeTe)0.12 | 10.1002/adfm.201801617 | https://doi.org/10.1002/adfm.201801617 |  | 1.132345 | 0.1108439 | 0.1717038 | 0.3394177 | 0.354447 | 100 | A | high_zt_false_negative | FALSE | unknown | TRUE | TRUE | unknown |  | unknown |  | unknown | no | no | high observed ZT; high-ZT false negative; important candidate for paper; carried from Step14 | 11 | 7 | 1 | 1 | 0.4290276 | 0.4300978 | 0.4376479 | 0.4146336 | moderate | moderate | 31851 | 39938 |  | 0.7785644 | relative_scale | empirical_group_baseline |  | yes | good | good | good | under_predicted | high_zt_false_negative | yes | yes | observed high ZT missed; manual review required; sintering check required later
10.1016_j.matlet.2021.130180__sample_45721 | 2650 | A | ZT>=1 false negative; observed ZT>=1; large ZT prediction error; manual review candidate; sintering check candidate | yes | yes | yes | yes | high_zt_error;manual_review;sintering_check | false_negative | 1 | unknown | p | estimated from Seebeck sign: positive=29, negative=0, zero=0, positive_ratio=1.000, negative_ratio=0.000 | p | estimated from Seebeck sign: positive=29, negative=0, zero=0, positive_ratio=1.000, negative_ratio=0.000 | high | Na0.98CoO2 | 10.1016/j.matlet.2021.130180 | https://doi.org/10.1016/j.matlet.2021.130180 |  | 1.131547 | 0.8881592 | 0.7991013 | 0.2150929 | 0.2032201 | 90 | A | high_zt_false_negative | FALSE | unknown | FALSE | FALSE | unknown |  | unknown |  | unknown | no | no | high observed ZT; high-ZT false negative; important candidate for paper; carried from Step14 | 34 | 6 | 4 | 1 | 0.1666523 | 0.1968572 | 0.2322713 | 0.24219 | good | good | 37373 | 45721 |  | 0.2481344 | relative_scale | empirical_group_baseline |  | yes | excellent | good | good | under_predicted | high_zt_false_negative | yes | yes | observed high ZT missed; manual review required; sintering check required later
10.1007_s12613-011-0446-5__sample_16671 | 2650 | A | ZT>=1 false negative; observed ZT>=1; large ZT prediction error; manual review candidate; sintering check candidate | yes | yes | yes | yes | high_zt_error;manual_review;sintering_check | false_negative | 1 | unknown | p | estimated from Seebeck sign: positive=37, negative=0, zero=0, positive_ratio=1.000, negative_ratio=0.000 | p | estimated from Seebeck sign: positive=37, negative=0, zero=0, positive_ratio=1.000, negative_ratio=0.000 | high | Ag0.84Sb1.15Cu0.01Te2.16 | 10.1007/s12613-011-0446-5 | https://doi.org/10.1007/s12613-011-0446-5 |  | 1.130121 | 0.9737821 | 1.038758 | 0.06867269 | 0.07208571 | 100 | A | high_zt_false_negative | FALSE | unknown | TRUE | TRUE | unknown |  | unknown |  | unknown | no | no | high observed ZT; high-ZT false negative; important candidate for paper; carried from Step14 | 24 | 11 | 3 | 2 | 0.08611781 | 0.09486319 | 0.07505655 | 0.07609869 | excellent | excellent | 1319 | 16671 |  | 0.4778401 | relative_scale | empirical_group_baseline |  | yes | excellent | excellent | excellent | near | high_zt_false_negative | yes | yes | observed high ZT missed; manual review required; sintering check required later
10.1039_c5ce00228a__sample_13852 | 2650 | A | ZT>=1 false negative; observed ZT>=1; large ZT prediction error; manual review candidate; sintering check candidate | yes | yes | yes | yes | high_zt_error;manual_review;sintering_check | false_negative | 1 | unknown | p | estimated from Seebeck sign: positive=15, negative=0, zero=0, positive_ratio=1.000, negative_ratio=0.000 | p | estimated from Seebeck sign: positive=15, negative=0, zero=0, positive_ratio=1.000, negative_ratio=0.000 | high | Ge0.87Sb0.09Te | 10.1039/c5ce00228a | https://doi.org/10.1039/c5ce00228a |  | 1.12626 | 0.6867161 | 0.5860444 | 0.1438616 | 0.1717817 | 100 | A | high_zt_false_negative | FALSE | unknown | TRUE | TRUE | unknown |  | unknown |  | unknown | no | no | high observed ZT; high-ZT false negative; important candidate for paper; carried from Step14 | 15 | 1 | 1 | 1 | 0.1717817 | 0.1585254 | 0.1585254 | 0.1344099 | excellent | excellent | 741 | 13852 |  | 2.988372 | relative_scale | empirical_group_baseline |  | yes | excellent | excellent | excellent | near | high_zt_false_negative | yes | yes | observed high ZT missed; manual review required; sintering check required later
10.1007_s11664-012-1927-7__sample_16896 | 2650 | A | ZT>=1 false negative; observed ZT>=1; large ZT prediction error; manual review candidate; sintering check candidate | yes | yes | yes | yes | high_zt_error;manual_review;sintering_check | false_negative | 1 | unknown | p | estimated from Seebeck sign: positive=19, negative=0, zero=0, positive_ratio=1.000, negative_ratio=0.000 | p | estimated from Seebeck sign: positive=19, negative=0, zero=0, positive_ratio=1.000, negative_ratio=0.000 | high | (Zn0.985Pb0.015)4Sb3 | 10.1007/s11664-012-1927-7 | https://doi.org/10.1007/s11664-012-1927-7 |  | 1.125465 | 0.759641 | 0.7353607 | 0.03839396 | 0.03301827 | 100 | A | high_zt_false_negative | FALSE | unknown | TRUE | TRUE | unknown |  | unknown |  | unknown | no | no | high observed ZT; high-ZT false negative; important candidate for paper; carried from Step14 | 19 | 2 | 1 | 1 | 0.04210332 | 0.04368205 | 0.03248488 | 0.03767525 | excellent | excellent | 2350 | 16896 |  | 1.06086 | relative_scale | empirical_group_baseline |  | yes | excellent | excellent | excellent | near | high_zt_false_negative | yes | yes | observed high ZT missed; manual review required; sintering check required later
10.1016_j.actamat.2009.03.018__sample_3131 | 2650 | A | ZT>=1 false negative; observed ZT>=1; large ZT prediction error; manual review candidate; sintering check candidate | yes | yes | yes | yes | high_zt_error;manual_review;sintering_check | false_negative | 1 | unknown | n | estimated from Seebeck sign: positive=0, negative=12, zero=0, positive_ratio=0.000, negative_ratio=1.000 | n | estimated from Seebeck sign: positive=0, negative=12, zero=0, positive_ratio=0.000, negative_ratio=1.000 | high | Ba0.27Ce0.04Co4Sb12.02 | 10.1016/j.actamat.2009.03.018 | https://doi.org/10.1016/j.actamat.2009.03.018 |  | 1.124827 | 0.8137772 | 0.7799645 | 0.178233 | 0.0740372 | 90 | A | high_zt_false_negative | FALSE | unknown | TRUE | TRUE | unknown |  | unknown |  | unknown | no | no | high observed ZT; high-ZT false negative; important candidate for paper; carried from Step14 | 12 | 8 | 4 | 3 | 0.09242614 | 0.1006391 | 0.08126906 | 0.197703 | excellent | excellent | 34 | 3131 |  | 4.228939 | relative_scale | empirical_group_baseline |  | yes | excellent | excellent | excellent | near | high_zt_false_negative | yes | yes | observed high ZT missed; manual review required; sintering check required later
10.1039_c3ee43240h__sample_3421 | 2650 | A | ZT>=1 false negative; observed ZT>=1; large ZT prediction error; manual review candidate; sintering check candidate | yes | yes | yes | yes | high_zt_error;manual_review;sintering_check | false_negative | 1 | unknown | n | estimated from Seebeck sign: positive=0, negative=11, zero=0, positive_ratio=0.000, negative_ratio=1.000 | n | estimated from Seebeck sign: positive=0, negative=11, zero=0, positive_ratio=0.000, negative_ratio=1.000 | high | In0.276Co4Sb11.908 | 10.1039/c3ee43240h | https://doi.org/10.1039/c3ee43240h |  | 1.124436 | 0.9985567 | 1.073562 |  | 0.06986558 | 100 | A | high_zt_false_negative | FALSE | unknown | TRUE | TRUE | unknown |  | unknown |  | unknown | no | no | high observed ZT; high-ZT false negative; important candidate for paper; carried from Step14 | 11 | 3 | 1 | 0 | 0.05465297 | 0.05775604 | 0.07242616 |  | not_evaluated | excellent | 870 | 3421 |  | 1.503328 | relative_scale | empirical_group_baseline |  | yes | excellent | not_available | excellent | under_predicted | high_zt_false_negative | yes | yes | observed high ZT missed; insufficient ZT evaluation rows; manual review required; sintering check required later
10.1002_aenm.201000072__sample_15209 | 2650 | A | ZT>=1 false negative; observed ZT>=1; large ZT prediction error; manual review candidate; sintering check candidate | yes | yes | yes | yes | high_zt_error;manual_review;sintering_check | false_negative | 1 | unknown | n | estimated from Seebeck sign: positive=0, negative=16, zero=0, positive_ratio=0.000, negative_ratio=1.000 | n | estimated from Seebeck sign: positive=0, negative=16, zero=0, positive_ratio=0.000, negative_ratio=1.000 | high | (Ag0.01PbTe)0.945(Ag2Te)0.055 | 10.1002/aenm.201000072 | https://doi.org/10.1002/aenm.201000072 |  | 1.123745 | 0.6398755 | 0.8307745 | 0.8962563 | 0.5288804 | 100 | A | high_zt_false_negative | FALSE | unknown | TRUE | TRUE | unknown |  | unknown |  | unknown | no | no | high observed ZT; high-ZT false negative; important candidate for paper; carried from Step14 | 21 | 4 | 2 | 1 | 0.40591 | 0.4171921 | 0.4647726 | 0.6398816 | moderate | moderate | 5922 | 15209 |  | 0.2586283 | relative_scale | empirical_group_baseline |  | yes | good | moderate | moderate | under_predicted | high_zt_false_negative | yes | yes | observed high ZT missed; manual review required; sintering check required later
10.1063_1.4896435__sample_10660 | 2650 | A | ZT>=1 false negative; observed ZT>=1; large ZT prediction error; manual review candidate; sintering check candidate | yes | yes | yes | yes | high_zt_error;manual_review;sintering_check | false_negative | 1 | unknown | p | estimated from Seebeck sign: positive=11, negative=0, zero=0, positive_ratio=1.000, negative_ratio=0.000 | p | estimated from Seebeck sign: positive=11, negative=0, zero=0, positive_ratio=1.000, negative_ratio=0.000 | high | Ag(Sb0.97Sn0.03)Te2 | 10.1063/1.4896435 | https://doi.org/10.1063/1.4896435 |  | 1.123516 | 0.8713837 | 1.197468 | 0.3259564 | 0.308188 | 90 | A | high_zt_false_negative | FALSE | unknown | TRUE | TRUE | unknown |  | unknown |  | unknown | no | no | high observed ZT; high-ZT false negative; important candidate for paper; carried from Step14 | 11 | 10 | 8 | 7 | 0.2926731 | 0.3159506 | 0.3348935 | 0.343355 | good | good | 204 | 10660 |  | 0.5836945 | relative_scale | empirical_group_baseline |  | yes | good | good | good | under_predicted | high_zt_false_negative | yes | yes | observed high ZT missed; manual review required; sintering check required later
10.1063_1.4901178__sample_9521 | 2650 | A | ZT>=1 false negative; observed ZT>=1; large ZT prediction error; manual review candidate; sintering check candidate | yes | yes | yes | yes | high_zt_error;manual_review;sintering_check | false_negative | 1 | unknown | n | estimated from Seebeck sign: positive=0, negative=11, zero=0, positive_ratio=0.000, negative_ratio=1.000 | n | estimated from Seebeck sign: positive=0, negative=11, zero=0, positive_ratio=0.000, negative_ratio=1.000 | high | Mg2.08Si0.395Sn0.6Bi0.005 | 10.1063/1.4901178 | https://doi.org/10.1063/1.4901178 |  | 1.123196 | 0.7460839 | 0.8092642 | 0.0856463 | 0.07445093 | 95 | A | high_zt_false_negative | FALSE | unknown | TRUE | FALSE | unknown |  | unknown |  | unknown | no | no | high observed ZT; high-ZT false negative; important candidate for paper; carried from Step14 | 11 | 6 | 2 | 1 | 0.1205858 | 0.127547 | 0.07747459 | 0.0895378 | excellent | excellent | 6914 | 9521 |  | 1.030682 | relative_scale | empirical_group_baseline |  | yes | excellent | excellent | excellent | near | high_zt_false_negative | yes | yes | observed high ZT missed; manual review required; sintering check required later
10.1016_j.jallcom.2013.09.124__sample_3733 | 2650 | A | ZT>=1 false negative; observed ZT>=1; large ZT prediction error; manual review candidate; sintering check candidate | yes | yes | yes | yes | high_zt_error;manual_review;sintering_check | false_negative | 1 | unknown | n | estimated from Seebeck sign: positive=0, negative=11, zero=0, positive_ratio=0.000, negative_ratio=1.000 | n | estimated from Seebeck sign: positive=0, negative=11, zero=0, positive_ratio=0.000, negative_ratio=1.000 | high | Ba0.32Yb0.1Fe0.37Co3.67Sb12 | 10.1016/j.jallcom.2013.09.124 | https://doi.org/10.1016/j.jallcom.2013.09.124 |  | 1.12177 | 0.9350548 | 0.9242874 | 0.06962235 | 0.03557148 | 100 | A | high_zt_false_negative | FALSE | unknown | TRUE | TRUE | unknown |  | unknown |  | unknown | no | no | high observed ZT; high-ZT false negative; important candidate for paper; carried from Step14 | 11 | 5 | 4 | 2 | 0.04606482 | 0.05513997 | 0.04095468 | 0.0722701 | excellent | excellent | 1752 | 3733 |  | 2.769754 | relative_scale | empirical_group_baseline |  | yes | excellent | excellent | excellent | near | high_zt_false_negative | yes | yes | observed high ZT missed; manual review required; sintering check required later
10.1016_j.jmat.2020.11.007__sample_39624 | 2650 | A | ZT>=1 false negative; observed ZT>=1; large ZT prediction error; manual review candidate; sintering check candidate | yes | yes | yes | yes | high_zt_error;manual_review;sintering_check | false_negative | 1 | unknown | p | estimated from Seebeck sign: positive=12, negative=0, zero=0, positive_ratio=1.000, negative_ratio=0.000 | p | estimated from Seebeck sign: positive=12, negative=0, zero=0, positive_ratio=1.000, negative_ratio=0.000 | high | Mn0.92Te0.96(Ag2S)0.04 | 10.1016/j.jmat.2020.11.007 | https://doi.org/10.1016/j.jmat.2020.11.007 |  | 1.117923 | 0.6214543 | 1.150758 | 0.6469836 | 0.5736296 | 90 | A | high_zt_false_negative | FALSE | unknown | TRUE | TRUE | unknown |  | unknown |  | unknown | no | no | high observed ZT; high-ZT false negative; important candidate for paper; carried from Step14 | 12 | 12 | 12 | 10 | 0.5736296 | 0.6902491 | 0.6902491 | 0.7373627 | moderate | moderate | 31179 | 39624 |  | 0.168804 | relative_scale | empirical_group_baseline |  | yes | moderate | moderate | moderate | under_predicted | high_zt_false_negative | yes | yes | observed high ZT missed; manual review required; sintering check required later
10.1021_acsami.9b12256__sample_41040 | 2650 | A | ZT>=1 false negative; observed ZT>=1; large ZT prediction error; manual review candidate; sintering check candidate | yes | yes | yes | yes | high_zt_error;manual_review;sintering_check | false_negative | 1 | unknown | p | estimated from Seebeck sign: positive=9, negative=0, zero=0, positive_ratio=1.000, negative_ratio=0.000 | p | estimated from Seebeck sign: positive=9, negative=0, zero=0, positive_ratio=1.000, negative_ratio=0.000 | high | Cu3.52In4.16Te8 | 10.1021/acsami.9b12256 | https://doi.org/10.1021/acsami.9b12256 |  | 1.117395 | 0.6425511 | 1.118875 | 0.3332695 | 0.3307757 | 90 | A | high_zt_false_negative | FALSE | unknown | TRUE | TRUE | unknown |  | unknown |  | unknown | no | no | high observed ZT; high-ZT false negative; important candidate for paper; carried from Step14 | 10 | 4 | 3 | 3 | 0.6104173 | 0.5770745 | 0.4201458 | 0.4227206 | moderate | moderate | 22290 | 41040 |  | 0.3882977 | relative_scale | empirical_group_baseline |  | yes | moderate | good | good | under_predicted | high_zt_false_negative | yes | yes | observed high ZT missed; manual review required; sintering check required later
10.1016_j.actamat.2014.05.019__sample_3310 | 2650 | A | ZT>=1 false negative; observed ZT>=1; large ZT prediction error; manual review candidate; sintering check candidate | yes | yes | yes | yes | high_zt_error;manual_review;sintering_check | false_negative | 1 | unknown | n | estimated from Seebeck sign: positive=0, negative=23, zero=0, positive_ratio=0.000, negative_ratio=1.000 | n | estimated from Seebeck sign: positive=0, negative=23, zero=0, positive_ratio=0.000, negative_ratio=1.000 | high | Yb0.35Co4Sb12 | 10.1016/j.actamat.2014.05.019 | https://doi.org/10.1016/j.actamat.2014.05.019 |  | 1.11736 | 0.5891744 | 0.5683322 |  | 0.0366725 | 100 | A | high_zt_false_negative | FALSE | unknown | TRUE | TRUE | unknown |  | unknown |  | unknown | no | no | high observed ZT; high-ZT false negative; important candidate for paper; carried from Step14 | 22 | 2 | 1 | 0 | 0.03936266 | 0.0396418 | 0.03601607 |  | not_evaluated | excellent | 65 | 3310 |  | 2.602436 | relative_scale | empirical_group_baseline |  | yes | excellent | not_available | excellent | under_predicted | high_zt_false_negative | yes | yes | observed high ZT missed; insufficient ZT evaluation rows; manual review required; sintering check required later
10.1007_s12598-018-1005-2__sample_40884 | 2650 | A | ZT>=1 false negative; observed ZT>=1; large ZT prediction error; manual review candidate; sintering check candidate | yes | yes | yes | yes | high_zt_error;manual_review;sintering_check | false_negative | 1 | unknown | p | estimated from Seebeck sign: positive=9, negative=0, zero=0, positive_ratio=1.000, negative_ratio=0.000 | p | estimated from Seebeck sign: positive=9, negative=0, zero=0, positive_ratio=1.000, negative_ratio=0.000 | high | (Bi0.5Sb1.5Te3)86.03(Te)13.97 | 10.1007/s12598-018-1005-2 | https://doi.org/10.1007/s12598-018-1005-2 |  | 1.117052 | 0.9465704 | 1.108624 | 0.137192 | 0.1402387 | 90 | A | high_zt_false_negative | FALSE | unknown | TRUE | TRUE | unknown |  | unknown |  | unknown | no | no | high observed ZT; high-ZT false negative; important candidate for paper; carried from Step14 | 9 | 9 | 9 | 9 | 0.1402387 | 0.1515155 | 0.1515155 | 0.1504513 | excellent | excellent | 31713 | 40884 |  | 1.607925 | relative_scale | empirical_group_baseline |  | yes | excellent | excellent | excellent | near | high_zt_false_negative | yes | yes | observed high ZT missed; manual review required; sintering check required later
10.1021_ja400069s__sample_299 | 2650 | A | ZT>=1 false negative; observed ZT>=1; large ZT prediction error; manual review candidate; sintering check candidate | yes | yes | yes | yes | high_zt_error;manual_review;sintering_check | false_negative | 1 | unknown | p | estimated from Seebeck sign: positive=22, negative=0, zero=0, positive_ratio=1.000, negative_ratio=0.000 | p | estimated from Seebeck sign: positive=22, negative=0, zero=0, positive_ratio=1.000, negative_ratio=0.000 | high | Pb0.95Ca0.04Na0.01Se1 | 10.1021/ja400069s | https://doi.org/10.1021/ja400069s |  | 1.114985 | 0.6017826 | 0.5425804 | 0.2788931 | 0.2786572 | 90 | A | high_zt_false_negative | FALSE | unknown | TRUE | TRUE | unknown |  | unknown |  | unknown | no | no | high observed ZT; high-ZT false negative; important candidate for paper; carried from Step14 | 22 | 15 | 13 | 11 | 0.2872886 | 0.359754 | 0.3671835 | 0.3784752 | good | good | 3503 | 299 |  | 2.449866 | relative_scale | empirical_group_baseline |  | yes | good | good | good | under_predicted | high_zt_false_negative | yes | yes | observed high ZT missed; manual review required; sintering check required later
10.1007_s11664-014-3512-8__sample_4181 | 2650 | A | ZT>=1 false negative; observed ZT>=1; large ZT prediction error; manual review candidate; sintering check candidate | yes | yes | yes | yes | high_zt_error;manual_review;sintering_check | false_negative | 1 | unknown | n | estimated from Seebeck sign: positive=0, negative=21, zero=0, positive_ratio=0.000, negative_ratio=1.000 | n | estimated from Seebeck sign: positive=0, negative=21, zero=0, positive_ratio=0.000, negative_ratio=1.000 | high | CoSb2.79Te0.16Se0.05 | 10.1007/s11664-014-3512-8 | https://doi.org/10.1007/s11664-014-3512-8 |  | 1.114109 | 0.5186522 | 0.5937087 | 0.09200413 | 0.0874726 | 100 | A | high_zt_false_negative | FALSE | unknown | TRUE | TRUE | unknown |  | unknown |  | unknown | no | no | high observed ZT; high-ZT false negative; important candidate for paper; carried from Step14 | 21 | 11 | 3 | 2 | 0.08994508 | 0.1099191 | 0.09572037 | 0.1131152 | excellent | excellent | 2634 | 4181 |  | 1.706926 | relative_scale | empirical_group_baseline |  | yes | excellent | excellent | excellent | near | high_zt_false_negative | yes | yes | observed high ZT missed; manual review required; sintering check required later
10.1016_j.actamat.2011.04.023__sample_16438 | 2650 | A | ZT>=1 false negative; observed ZT>=1; large ZT prediction error; manual review candidate; sintering check candidate | yes | yes | yes | yes | high_zt_error;manual_review;sintering_check | false_negative | 1 | unknown | p | estimated from Seebeck sign: positive=21, negative=0, zero=0, positive_ratio=1.000, negative_ratio=0.000 | p | estimated from Seebeck sign: positive=21, negative=0, zero=0, positive_ratio=1.000, negative_ratio=0.000 | high | Zn4Sb3 | 10.1016/j.actamat.2011.04.023 | https://doi.org/10.1016/j.actamat.2011.04.023 |  | 1.111712 | 0.8791772 | 0.9418252 | 0.08092547 | 0.0750346 | 90 | A | high_zt_false_negative | FALSE | unknown | TRUE | TRUE | unknown |  | unknown |  | unknown | no | no | high observed ZT; high-ZT false negative; important candidate for paper; carried from Step14 | 21 | 14 | 11 | 9 | 0.0707947 | 0.08584153 | 0.09039324 | 0.09539661 | excellent | excellent | 43 | 16438 |  | 1.009214 | relative_scale | empirical_group_baseline |  | yes | excellent | excellent | excellent | near | high_zt_false_negative | yes | yes | observed high ZT missed; manual review required; sintering check required later
10.1007_s11664-014-3512-8__sample_4182 | 2650 | A | ZT>=1 false negative; observed ZT>=1; large ZT prediction error; manual review candidate; sintering check candidate | yes | yes | yes | yes | high_zt_error;manual_review;sintering_check | false_negative | 1 | unknown | n | estimated from Seebeck sign: positive=0, negative=21, zero=0, positive_ratio=0.000, negative_ratio=1.000 | n | estimated from Seebeck sign: positive=0, negative=21, zero=0, positive_ratio=0.000, negative_ratio=1.000 | high | CoSb2.79Te0.16Se0.04S0.01 | 10.1007/s11664-014-3512-8 | https://doi.org/10.1007/s11664-014-3512-8 |  | 1.110755 | 0.4834074 | 0.5192035 |  | 0.1033922 | 100 | A | high_zt_false_negative | FALSE | unknown | TRUE | TRUE | unknown |  | unknown |  | unknown | no | no | high observed ZT; high-ZT false negative; important candidate for paper; carried from Step14 | 21 | 11 | 2 | 0 | 0.06565268 | 0.08001586 | 0.1043508 |  | not_evaluated | excellent | 2634 | 4182 |  | 1.677966 | relative_scale | empirical_group_baseline |  | yes | excellent | not_available | excellent | under_predicted | high_zt_false_negative | yes | yes | observed high ZT missed; insufficient ZT evaluation rows; manual review required; sintering check required later
10.1016_j.jallcom.2019.07.120__sample_39213 | 2650 | A | ZT>=1 false negative; observed ZT>=1; large ZT prediction error; manual review candidate; sintering check candidate | yes | yes | yes | yes | high_zt_error;manual_review;sintering_check | false_negative | 1 | unknown | p | estimated from Seebeck sign: positive=10, negative=0, zero=0, positive_ratio=1.000, negative_ratio=0.000 | p | estimated from Seebeck sign: positive=10, negative=0, zero=0, positive_ratio=1.000, negative_ratio=0.000 | high | GeTe | 10.1016/j.jallcom.2019.07.120 | https://doi.org/10.1016/j.jallcom.2019.07.120 |  | 1.108244 | 0.7065552 | 0.6004178 | 0.1522108 | 0.1668801 | 90 | A | high_zt_false_negative | FALSE | unknown | TRUE | TRUE | unknown |  | unknown |  | unknown | no | no | high observed ZT; high-ZT false negative; important candidate for paper; carried from Step14 | 10 | 10 | 6 | 6 | 0.2822354 | 0.3159406 | 0.2304199 | 0.2046609 | good | good | 24398 | 39213 |  | 8.948108 | relative_scale | empirical_group_baseline |  | yes | good | excellent | excellent | near | high_zt_false_negative | yes | yes | observed high ZT missed; manual review required; sintering check required later
10.1126_sciadv.aar5606__sample_40280 | 2650 | A | ZT>=1 false negative; observed ZT>=1; large ZT prediction error; manual review candidate; sintering check candidate | yes | yes | yes | yes | high_zt_error;manual_review;sintering_check | false_negative | 1 | unknown | p | estimated from Seebeck sign: positive=8, negative=0, zero=0, positive_ratio=1.000, negative_ratio=0.000 | p | estimated from Seebeck sign: positive=8, negative=0, zero=0, positive_ratio=1.000, negative_ratio=0.000 | high | (Bi0.5Sb1.5Te3)79.21(Te)20.79 | 10.1126/sciadv.aar5606 | https://doi.org/10.1126/sciadv.aar5606 |  | 1.107289 | 0.8356641 | 0.7582321 | 0.08705832 | 0.1017552 | 100 | A | high_zt_false_negative | FALSE | unknown | TRUE | TRUE | unknown |  | unknown |  | unknown | no | no | high observed ZT; high-ZT false negative; important candidate for paper; carried from Step14 | 8 | 6 | 2 | 1 | 0.1050032 | 0.1122168 | 0.09690502 | 0.08347526 | excellent | excellent | 31786 | 40280 |  | 0.9533862 | relative_scale | empirical_group_baseline |  | yes | excellent | excellent | excellent | near | high_zt_false_negative | yes | yes | observed high ZT missed; manual review required; sintering check required later
10.1016_j.physb.2019.411797__sample_35158 | 2650 | A | ZT>=1 false negative; observed ZT>=1; large ZT prediction error; manual review candidate; sintering check candidate | yes | yes | yes | yes | high_zt_error;manual_review;sintering_check | false_negative | 1 | unknown | n | estimated from Seebeck sign: positive=0, negative=14, zero=0, positive_ratio=0.000, negative_ratio=1.000 | n | estimated from Seebeck sign: positive=0, negative=14, zero=0, positive_ratio=0.000, negative_ratio=1.000 | high | Pb1.1Se | 10.1016/j.physb.2019.411797 | https://doi.org/10.1016/j.physb.2019.411797 |  | 1.106573 | 0.9172084 | 0.5160712 | 0.6034552 | 0.6458358 | 90 | A | high_zt_false_negative | FALSE | unknown | TRUE | TRUE | unknown |  | unknown |  | unknown | no | no | high observed ZT; high-ZT false negative; important candidate for paper; carried from Step14 | 14 | 14 | 14 | 14 | 0.6458358 | 0.6637082 | 0.6637082 | 1.119674 | poor | moderate | 23876 | 35158 |  | 0.3248303 | relative_scale | empirical_group_baseline |  | yes | moderate | moderate | moderate | under_predicted | high_zt_false_negative | yes | yes | observed high ZT missed; manual review required; sintering check required later
10.1016_j.intermet.2011.07.020__sample_16535 | 2650 | A | ZT>=1 false negative; observed ZT>=1; large ZT prediction error; manual review candidate; sintering check candidate | yes | yes | yes | yes | high_zt_error;manual_review;sintering_check | false_negative | 1 | unknown | p | estimated from Seebeck sign: positive=19, negative=0, zero=0, positive_ratio=1.000, negative_ratio=0.000 | p | estimated from Seebeck sign: positive=19, negative=0, zero=0, positive_ratio=1.000, negative_ratio=0.000 | high | Zn3.96Cd0.04Sb3 | 10.1016/j.intermet.2011.07.020 | https://doi.org/10.1016/j.intermet.2011.07.020 |  | 1.105908 | 0.8530619 | 0.8565606 | 0.2268893 | 0.140645 | 100 | A | high_zt_false_negative | FALSE | unknown | TRUE | TRUE | unknown |  | unknown |  | unknown | no | no | high observed ZT; high-ZT false negative; important candidate for paper; carried from Step14 | 19 | 7 | 3 | 2 | 0.1155326 | 0.1425696 | 0.1803754 | 0.2352208 | good | excellent | 1253 | 16535 |  | 0.9467328 | relative_scale | empirical_group_baseline |  | yes | excellent | good | excellent | under_predicted | high_zt_false_negative | yes | yes | observed high ZT missed; manual review required; sintering check required later
10.1039_c7cc05935c__sample_31540 | 2650 | A | ZT>=1 false negative; observed ZT>=1; large ZT prediction error; manual review candidate; sintering check candidate | yes | yes | yes | yes | high_zt_error;manual_review;sintering_check | false_negative | 1 | unknown | n | estimated from Seebeck sign: positive=0, negative=11, zero=0, positive_ratio=0.000, negative_ratio=1.000 | n | estimated from Seebeck sign: positive=0, negative=11, zero=0, positive_ratio=0.000, negative_ratio=1.000 | high | Ag9GaSe6 | 10.1039/c7cc05935c | https://doi.org/10.1039/c7cc05935c |  | 1.10192 | 0.8443097 | 0.8210706 | 0.08941699 | 0.06837643 | 100 | A | high_zt_false_negative | FALSE | unknown | TRUE | TRUE | unknown |  | unknown |  | unknown | no | no | high observed ZT; high-ZT false negative; important candidate for paper; carried from Step14 | 11 | 4 | 2 | 1 | 0.3258378 | 0.3363804 | 0.07543274 | 0.08564268 | excellent | excellent | 27919 | 31540 |  | 0.1135738 | relative_scale | empirical_group_baseline |  | yes | good | excellent | excellent | near | high_zt_false_negative | yes | yes | observed high ZT missed; manual review required; sintering check required later
10.1016_j.materresbull.2012.03.059__sample_4592 | 2650 | A | ZT>=1 false negative; observed ZT>=1; large ZT prediction error; manual review candidate; sintering check candidate | yes | yes | yes | yes | high_zt_error;manual_review;sintering_check | false_negative | 1 | unknown | n | estimated from Seebeck sign: positive=0, negative=21, zero=0, positive_ratio=0.000, negative_ratio=1.000 | n | estimated from Seebeck sign: positive=0, negative=21, zero=0, positive_ratio=0.000, negative_ratio=1.000 | high | Co4Sb11.3Te0.58Se0.12 | 10.1016/j.materresbull.2012.03.059 | https://doi.org/10.1016/j.materresbull.2012.03.059 |  | 1.100432 | 0.8152118 | 0.8642265 | 0.1071247 | 0.08758675 | 100 | A | high_zt_false_negative | FALSE | unknown | TRUE | TRUE | unknown |  | unknown |  | unknown | no | no | high observed ZT; high-ZT false negative; important candidate for paper; carried from Step14 | 21 | 5 | 2 | 1 | 0.1035839 | 0.1270423 | 0.09824962 | 0.1133083 | excellent | excellent | 3816 | 4592 |  | 1.855977 | relative_scale | empirical_group_baseline |  | yes | excellent | excellent | excellent | near | high_zt_false_negative | yes | yes | observed high ZT missed; manual review required; sintering check required later
10.1016_j.jallcom.2020.155804__sample_36303 | 2650 | A | ZT>=1 false negative; observed ZT>=1; large ZT prediction error; manual review candidate; sintering check candidate | yes | yes | yes | yes | high_zt_error;manual_review;sintering_check | false_negative | 1 | unknown | p | estimated from Seebeck sign: positive=9, negative=0, zero=0, positive_ratio=1.000, negative_ratio=0.000 | p | estimated from Seebeck sign: positive=9, negative=0, zero=0, positive_ratio=1.000, negative_ratio=0.000 | high | Bi0.5Sb1.5Te3 | 10.1016/j.jallcom.2020.155804 | https://doi.org/10.1016/j.jallcom.2020.155804 |  | 1.094132 | 0.009989291 | 0.01062086 | 0.9899058 | 0.07372342 | 90 | A | high_zt_false_negative | FALSE | unknown | TRUE | TRUE | unknown |  | unknown |  | unknown | no | no | high observed ZT; high-ZT false negative; important candidate for paper; carried from Step14 | 9 | 9 | 5 | 5 | 0.08482684 | 0.0917812 | 0.08245835 | 4.602542 | poor | excellent | 29061 | 36303 |  | 0.01115087 | relative_scale | empirical_group_baseline |  | yes | excellent | moderate | excellent | under_predicted | high_zt_false_negative | yes | yes | observed high ZT missed; manual review required; sintering check required later
10.1007_s12598-021-01753-w__sample_45738 | 2650 | A | ZT>=1 false negative; observed ZT>=1; large ZT prediction error; manual review candidate; sintering check candidate | yes | yes | yes | yes | high_zt_error;manual_review;sintering_check | false_negative | 1 | unknown | p | estimated from Seebeck sign: positive=11, negative=0, zero=0, positive_ratio=1.000, negative_ratio=0.000 | p | estimated from Seebeck sign: positive=11, negative=0, zero=0, positive_ratio=1.000, negative_ratio=0.000 | high | Sn0.9750Na0.02In0.0050Se | 10.1007/s12598-021-01753-w | https://doi.org/10.1007/s12598-021-01753-w |  | 1.093832 | 0.6619675 | 1.118157 | 0.2360736 | 0.2263865 | 90 | A | high_zt_false_negative | FALSE | unknown | TRUE | TRUE | unknown |  | unknown |  | unknown | no | no | high observed ZT; high-ZT false negative; important candidate for paper; carried from Step14 | 11 | 7 | 4 | 3 | 0.2188973 | 0.2948119 | 0.3399318 | 0.3601927 | good | good | 37376 | 45738 |  | 0.1202131 | relative_scale | empirical_group_baseline |  | yes | good | good | good | under_predicted | high_zt_false_negative | yes | yes | observed high ZT missed; manual review required; sintering check required later
10.1002_aenm.201800775__sample_39703 | 2650 | A | ZT>=1 false negative; observed ZT>=1; large ZT prediction error; manual review candidate; sintering check candidate | yes | yes | yes | yes | high_zt_error;manual_review;sintering_check | false_negative | 1 | unknown | n | estimated from Seebeck sign: positive=0, negative=12, zero=0, positive_ratio=0.000, negative_ratio=1.000 | n | estimated from Seebeck sign: positive=0, negative=12, zero=0, positive_ratio=0.000, negative_ratio=1.000 | high | SnSb0.02Se0.96 | 10.1002/aenm.201800775 | https://doi.org/10.1002/aenm.201800775 |  | 1.093714 | 0.1046341 | 1.01986 | 9.883873 | 10.63162 | 135 | A | high_zt_false_negative | FALSE | unknown | TRUE | TRUE | unknown |  | unknown |  | unknown | no | no | high observed ZT; high-ZT false negative; important candidate for paper; carried from Step14 | 12 | 11 | 7 | 7 | 7.197037 | 2.05434 | 2.403543 | 2.524507 | poor | poor | 31935 | 39703 |  | 0.00686042 | relative_scale | empirical_group_baseline |  | yes | poor | poor | poor | under_predicted | high_zt_false_negative | yes | yes | large PF error; large ZT error vs observed ZT; large ZT error vs calculated ZT; observed high ZT missed; manual review required; sintering check required later
10.1007_s11664-014-3076-7__sample_16795 | 2650 | A | ZT>=1 false negative; observed ZT>=1; large ZT prediction error; manual review candidate; sintering check candidate | yes | yes | yes | yes | high_zt_error;manual_review;sintering_check | false_negative | 1 | unknown | p | estimated from Seebeck sign: positive=7, negative=0, zero=0, positive_ratio=1.000, negative_ratio=0.000 | p | estimated from Seebeck sign: positive=7, negative=0, zero=0, positive_ratio=1.000, negative_ratio=0.000 | high | AgCe0.005Sb0.995Te2.01 | 10.1007/s11664-014-3076-7 | https://doi.org/10.1007/s11664-014-3076-7 |  | 1.093639 | 0.8808032 | 1.088348 | 0.1939638 | 0.194408 | 90 | A | high_zt_false_negative | FALSE | unknown | TRUE | TRUE | unknown |  | unknown |  | unknown | no | no | high observed ZT; high-ZT false negative; important candidate for paper; carried from Step14 | 7 | 7 | 7 | 7 | 0.194408 | 0.229475 | 0.229475 | 0.2301136 | good | good | 2579 | 16795 |  | 0.4390386 | relative_scale | empirical_group_baseline |  | yes | excellent | excellent | excellent | near | high_zt_false_negative | yes | yes | observed high ZT missed; manual review required; sintering check required later
10.1002_aenm.201400348__sample_13676 | 2650 | A | ZT>=1 false negative; observed ZT>=1; large ZT prediction error; manual review candidate; sintering check candidate | yes | yes | yes | yes | high_zt_error;manual_review;sintering_check | false_negative | 1 | unknown | p | estimated from Seebeck sign: positive=9, negative=0, zero=0, positive_ratio=1.000, negative_ratio=0.000 | p | estimated from Seebeck sign: positive=9, negative=0, zero=0, positive_ratio=1.000, negative_ratio=0.000 | high | Tl7.95Sn2.05Te6 | 10.1002/aenm.201400348 | https://doi.org/10.1002/aenm.201400348 |  | 1.092151 | 0.3291646 | 0.4665406 | 0.2637786 | 0.2944566 | 100 | A | high_zt_false_negative | FALSE | unknown | TRUE | TRUE | unknown |  | unknown |  | unknown | no | no | high observed ZT; high-ZT false negative; important candidate for paper; carried from Step14 | 9 | 7 | 1 | 1 | 0.295449 | 0.3777913 | 0.3487871 | 0.3062243 | good | good | 118 | 13676 |  | 0.3146497 | relative_scale | empirical_group_baseline |  | yes | good | good | good | under_predicted | high_zt_false_negative | yes | yes | observed high ZT missed; manual review required; sintering check required later
10.1021_jacs.0c05650__sample_38433 | 2650 | A | ZT>=1 false negative; observed ZT>=1; large ZT prediction error; manual review candidate; sintering check candidate | yes | yes | yes | yes | high_zt_error;manual_review;sintering_check | false_negative | 1 | unknown | p | estimated from Seebeck sign: positive=12, negative=0, zero=0, positive_ratio=1.000, negative_ratio=0.000 | p | estimated from Seebeck sign: positive=12, negative=0, zero=0, positive_ratio=1.000, negative_ratio=0.000 | high | NaSn10SbTe12 | 10.1021/jacs.0c05650 | https://doi.org/10.1021/jacs.0c05650 |  | 1.091321 | 0.1977028 | 0.2401061 | 0.2157845 | 0.2048321 | 90 | A | high_zt_false_negative | FALSE | unknown | TRUE | TRUE | unknown |  | unknown |  | unknown | no | no | high observed ZT; high-ZT false negative; important candidate for paper; carried from Step14 | 12 | 8 | 3 | 3 | 0.2117228 | 0.236429 | 0.231471 | 0.2464537 | good | good | 29626 | 38433 |  | 3.746568 | relative_scale | empirical_group_baseline |  | yes | good | good | good | under_predicted | high_zt_false_negative | yes | yes | observed high ZT missed; manual review required; sintering check required later
10.1016_j.jallcom.2020.155804__sample_36305 | 2650 | A | ZT>=1 false negative; observed ZT>=1; large ZT prediction error; manual review candidate; sintering check candidate | yes | yes | yes | yes | high_zt_error;manual_review;sintering_check | false_negative | 1 | unknown | p | estimated from Seebeck sign: positive=9, negative=0, zero=0, positive_ratio=1.000, negative_ratio=0.000 | p | estimated from Seebeck sign: positive=9, negative=0, zero=0, positive_ratio=1.000, negative_ratio=0.000 | high | Bi0.5Sb1.5Te3 | 10.1016/j.jallcom.2020.155804 | https://doi.org/10.1016/j.jallcom.2020.155804 |  | 1.0913 | 0.01088961 | 0.01089628 | 0.9899388 | 0.09448339 | 90 | A | high_zt_false_negative | FALSE | unknown | TRUE | TRUE | unknown |  | unknown |  | unknown | no | no | high observed ZT; high-ZT false negative; important candidate for paper; carried from Step14 | 9 | 7 | 5 | 5 | 0.09652011 | 0.1048793 | 0.1061721 | 4.605614 | poor | excellent | 29061 | 36305 |  | 0.01421267 | relative_scale | empirical_group_baseline |  | yes | excellent | moderate | excellent | under_predicted | high_zt_false_negative | yes | yes | observed high ZT missed; manual review required; sintering check required later
10.3390_en9040236__sample_31379 | 2650 | A | ZT>=1 false negative; observed ZT>=1; large ZT prediction error; manual review candidate; sintering check candidate | yes | yes | yes | yes | high_zt_error;manual_review;sintering_check | false_negative | 1 | unknown | p | estimated from Seebeck sign: positive=14, negative=0, zero=0, positive_ratio=1.000, negative_ratio=0.000 | p | estimated from Seebeck sign: positive=14, negative=0, zero=0, positive_ratio=1.000, negative_ratio=0.000 | high | Bi0.48Sb1.52Te3C0.06 | 10.3390/en9040236 | https://doi.org/10.3390/en9040236 |  | 1.090218 | 0.914498 | 0.8379955 | 0.08903907 | 0.05634239 | 100 | A | high_zt_false_negative | FALSE | unknown | TRUE | TRUE | unknown |  | unknown |  | unknown | no | no | high observed ZT; high-ZT false negative; important candidate for paper; carried from Step14 | 14 | 6 | 4 | 2 | 0.08653946 | 0.1040824 | 0.0578787 | 0.09129183 | excellent | excellent | 7925 | 31379 |  | 1.341819 | relative_scale | empirical_group_baseline |  | yes | excellent | excellent | excellent | near | high_zt_false_negative | yes | yes | observed high ZT missed; manual review required; sintering check required later
10.1007_s12598-018-1005-2__sample_40886 | 2650 | A | ZT>=1 false negative; observed ZT>=1; large ZT prediction error; manual review candidate; sintering check candidate | yes | yes | yes | yes | high_zt_error;manual_review;sintering_check | false_negative | 1 | unknown | p | estimated from Seebeck sign: positive=9, negative=0, zero=0, positive_ratio=1.000, negative_ratio=0.000 | p | estimated from Seebeck sign: positive=9, negative=0, zero=0, positive_ratio=1.000, negative_ratio=0.000 | high | (Bi0.5Sb1.5Te2.95Se0.05)86.07(Te)13.93 | 10.1007/s12598-018-1005-2 | https://doi.org/10.1007/s12598-018-1005-2 |  | 1.089706 | 0.9517177 | 1.079666 | 0.1473526 | 0.1410717 | 90 | A | high_zt_false_negative | FALSE | unknown | TRUE | TRUE | unknown |  | unknown |  | unknown | no | no | high observed ZT; high-ZT false negative; important candidate for paper; carried from Step14 | 9 | 9 | 9 | 9 | 0.1410717 | 0.1520815 | 0.1520815 | 0.1586489 | excellent | excellent | 31713 | 40886 |  | 1.688579 | relative_scale | empirical_group_baseline |  | yes | excellent | excellent | excellent | near | high_zt_false_negative | yes | yes | observed high ZT missed; manual review required; sintering check required later
10.1038_s41598-020-58998-1__sample_28171 | 2650 | A | ZT>=1 false negative; observed ZT>=1; large ZT prediction error; manual review candidate; sintering check candidate | yes | yes | yes | yes | high_zt_error;manual_review;sintering_check | false_negative | 1 | unknown | n | estimated from Seebeck sign: positive=0, negative=8, zero=0, positive_ratio=0.000, negative_ratio=1.000 | n | estimated from Seebeck sign: positive=0, negative=8, zero=0, positive_ratio=0.000, negative_ratio=1.000 | high | Mg2Sn | 10.1038/s41598-020-58998-1 | https://doi.org/10.1038/s41598-020-58998-1 |  | 1.089202 | 0.07580588 | 0.03964933 |  | 0.9119082 | 90 | A | high_zt_false_negative | FALSE | unknown | FALSE | FALSE | unknown |  | unknown |  | unknown | no | no | high observed ZT; high-ZT false negative; important candidate for paper; carried from Step14 | 8 | 8 | 1 | 0 | 0.3222099 | 0.3526755 | 0.6481018 |  | not_evaluated | moderate | 24687 | 28171 |  | 1.073266 | relative_scale | empirical_group_baseline |  | yes | good | not_available | moderate | under_predicted | high_zt_false_negative | yes | yes | observed high ZT missed; insufficient ZT evaluation rows; manual review required; sintering check required later
10.1021_ja071875h__sample_158 | 2650 | A | ZT>=1 false negative; observed ZT>=1; large ZT prediction error; manual review candidate; sintering check candidate | yes | yes | yes | yes | high_zt_error;manual_review;sintering_check | false_negative | 1 | unknown | n | estimated from Seebeck sign: positive=0, negative=32, zero=0, positive_ratio=0.000, negative_ratio=1.000 | n | estimated from Seebeck sign: positive=0, negative=32, zero=0, positive_ratio=0.000, negative_ratio=1.000 | high | Pb0.952Sn0.048Te0.96S0.04 | 10.1021/ja071875h | https://doi.org/10.1021/ja071875h |  | 1.087106 | 0.3136158 | 0.554054 | 0.450182 | 0.4339617 | 100 | A | high_zt_false_negative | FALSE | unknown | TRUE | TRUE | unknown |  | unknown |  | unknown | no | no | high observed ZT; high-ZT false negative; important candidate for paper; carried from Step14 | 32 | 32 | 1 | 1 | 0.4271105 | 0.4802342 | 0.5690936 | 0.598168 | moderate | moderate | 3480 | 158 |  | 0.8948837 | relative_scale | empirical_group_baseline |  | yes | good | good | good | under_predicted | high_zt_false_negative | yes | yes | observed high ZT missed; manual review required; sintering check required later
10.1021_cm402593f__sample_13844 | 2650 | A | ZT>=1 false negative; observed ZT>=1; large ZT prediction error; manual review candidate; sintering check candidate | yes | yes | yes | yes | high_zt_error;manual_review;sintering_check | false_negative | 1 | unknown | p | estimated from Seebeck sign: positive=8, negative=0, zero=0, positive_ratio=1.000, negative_ratio=0.000 | p | estimated from Seebeck sign: positive=8, negative=0, zero=0, positive_ratio=1.000, negative_ratio=0.000 | high | Tl9Bi0.98Te6 | 10.1021/cm402593f | https://doi.org/10.1021/cm402593f |  | 1.086775 | 0.9409053 | 0.905575 | 0.05560257 | 0.0643458 | 100 | A | high_zt_false_negative | FALSE | unknown | TRUE | TRUE | unknown |  | unknown |  | unknown | no | no | high observed ZT; high-ZT false negative; important candidate for paper; carried from Step14 | 8 | 6 | 2 | 1 | 0.04728025 | 0.05302518 | 0.07173752 | 0.05411176 | excellent | excellent | 609 | 13844 |  | 0.4343698 | relative_scale | empirical_group_baseline |  | yes | excellent | excellent | excellent | near | high_zt_false_negative | yes | yes | observed high ZT missed; manual review required; sintering check required later
10.1109_ict.2006.331301__sample_5147 | 2650 | A | ZT>=1 false negative; observed ZT>=1; large ZT prediction error; manual review candidate; sintering check candidate | yes | yes | yes | yes | high_zt_error;manual_review;sintering_check | false_negative | 1 | unknown | n | estimated from Seebeck sign: positive=0, negative=12, zero=0, positive_ratio=0.000, negative_ratio=1.000 | n | estimated from Seebeck sign: positive=0, negative=12, zero=0, positive_ratio=0.000, negative_ratio=1.000 | high | Sr0.3Yb0.2Co4Sb12 | 10.1109/ict.2006.331301 | https://doi.org/10.1109/ict.2006.331301 |  | 1.085714 | 0.175028 | 0.1997662 | 0.12486 | 0.123836 | 100 | A | high_zt_false_negative | FALSE | unknown | TRUE | TRUE | unknown |  | unknown |  | unknown | no | no | high observed ZT; high-ZT false negative; important candidate for paper; carried from Step14 | 12 | 3 | 1 | 1 | 0.1511271 | 0.1555871 | 0.132202 | 0.1333714 | excellent | excellent | 9014 | 5147 |  | 2.967016 | relative_scale | empirical_group_baseline |  | yes | excellent | excellent | excellent | near | high_zt_false_negative | yes | yes | observed high ZT missed; manual review required; sintering check required later
10.1016_j.jallcom.2020.155804__sample_36302 | 2650 | A | ZT>=1 false negative; observed ZT>=1; large ZT prediction error; manual review candidate; sintering check candidate | yes | yes | yes | yes | high_zt_error;manual_review;sintering_check | false_negative | 1 | unknown | p | estimated from Seebeck sign: positive=9, negative=0, zero=0, positive_ratio=1.000, negative_ratio=0.000 | p | estimated from Seebeck sign: positive=9, negative=0, zero=0, positive_ratio=1.000, negative_ratio=0.000 | high | Bi0.5Sb1.5Te3 | 10.1016/j.jallcom.2020.155804 | https://doi.org/10.1016/j.jallcom.2020.155804 |  | 1.085144 | 0.009915408 | 0.01090347 | 0.9899837 | 0.0856461 | 90 | A | high_zt_false_negative | FALSE | unknown | TRUE | TRUE | unknown |  | unknown |  | unknown | no | no | high observed ZT; high-ZT false negative; important candidate for paper; carried from Step14 | 9 | 9 | 5 | 5 | 0.09584487 | 0.1024597 | 0.09220636 | 4.608819 | poor | excellent | 29061 | 36302 |  | 0.01071667 | relative_scale | empirical_group_baseline |  | yes | excellent | moderate | excellent | under_predicted | high_zt_false_negative | yes | yes | observed high ZT missed; manual review required; sintering check required later
10.1016_j.ceramint.2020.08.182__sample_41951 | 2650 | A | ZT>=1 false negative; observed ZT>=1; large ZT prediction error; manual review candidate; sintering check candidate | yes | yes | yes | yes | high_zt_error;manual_review;sintering_check | false_negative | 1 | unknown | p | estimated from Seebeck sign: positive=9, negative=0, zero=0, positive_ratio=1.000, negative_ratio=0.000 | p | estimated from Seebeck sign: positive=9, negative=0, zero=0, positive_ratio=1.000, negative_ratio=0.000 | high | (Bi0.48Sb1.52Te3)99.86(AgSbTe2)0.14 | 10.1016/j.ceramint.2020.08.182 | https://doi.org/10.1016/j.ceramint.2020.08.182 |  | 1.083297 | 0.9223551 | 1.1383 | 0.161393 | 0.1665007 | 90 | A | high_zt_false_negative | FALSE | unknown | TRUE | TRUE | unknown |  | unknown |  | unknown | no | no | high observed ZT; high-ZT false negative; important candidate for paper; carried from Step14 | 9 | 7 | 5 | 3 | 0.1484577 | 0.1539619 | 0.1697944 | 0.1613688 | excellent | excellent | 28831 | 41951 |  | 1.514325 | relative_scale | empirical_group_baseline |  | yes | excellent | excellent | excellent | near | high_zt_false_negative | yes | yes | observed high ZT missed; manual review required; sintering check required later
10.1007_s11664-019-07720-7__sample_35575 | 2650 | A | ZT>=1 false negative; observed ZT>=1; large ZT prediction error; manual review candidate; sintering check candidate | yes | yes | yes | yes | high_zt_error;manual_review;sintering_check | false_negative | 1 | unknown | p | estimated from Seebeck sign: positive=13, negative=0, zero=0, positive_ratio=1.000, negative_ratio=0.000 | p | estimated from Seebeck sign: positive=13, negative=0, zero=0, positive_ratio=1.000, negative_ratio=0.000 | high | Bi0.94In0.06CuSeO | 10.1007/s11664-019-07720-7 | https://doi.org/10.1007/s11664-019-07720-7 |  | 1.082461 | 0.6527167 | 0.7506748 | 0.3139019 | 0.4260945 | 90 | A | high_zt_false_negative | FALSE | unknown | TRUE | TRUE | unknown |  | unknown |  | unknown | no | no | high observed ZT; high-ZT false negative; important candidate for paper; carried from Step14 | 13 | 9 | 8 | 7 | 0.3954454 | 0.384817 | 0.4040804 | 0.3157561 | good | moderate | 24026 | 35575 |  | 0.4146897 | relative_scale | empirical_group_baseline |  | yes | good | good | good | under_predicted | high_zt_false_negative | yes | yes | observed high ZT missed; manual review required; sintering check required later
10.1002_adfm.201402211__sample_7642 | 2650 | A | ZT>=1 false negative; observed ZT>=1; large ZT prediction error; manual review candidate; sintering check candidate | yes | yes | yes | yes | high_zt_error;manual_review;sintering_check | false_negative | 1 | unknown | n | estimated from Seebeck sign: positive=0, negative=12, zero=0, positive_ratio=0.000, negative_ratio=1.000 | n | estimated from Seebeck sign: positive=0, negative=12, zero=0, positive_ratio=0.000, negative_ratio=1.000 | high | BiAgSeS0.985Cl0.015 | 10.1002/adfm.201402211 | https://doi.org/10.1002/adfm.201402211 |  | 1.07977 | 0.5074409 | 1.07537 |  | 1.232813 | 120 | A | high_zt_false_negative | FALSE | unknown | TRUE | TRUE | unknown |  | unknown |  | unknown | no | no | high observed ZT; high-ZT false negative; important candidate for paper; carried from Step14 | 12 | 6 | 3 | 0 | 0.8326675 | 0.7664456 | 0.9124532 |  | not_evaluated | poor | 5977 | 7642 |  | 0.0802254 | relative_scale | empirical_group_baseline |  | yes | moderate | not_available | poor | under_predicted | high_zt_false_negative | yes | yes | large ZT error vs calculated ZT; observed high ZT missed; insufficient ZT evaluation rows; manual review required; sintering check required later
10.1021_jacs.8b04639__sample_45095 | 2650 | A | ZT>=1 false negative; observed ZT>=1; large ZT prediction error; manual review candidate; sintering check candidate | yes | yes | yes | yes | high_zt_error;manual_review;sintering_check | false_negative | 1 | unknown | p | estimated from Seebeck sign: positive=5, negative=0, zero=0, positive_ratio=1.000, negative_ratio=0.000 | p | estimated from Seebeck sign: positive=5, negative=0, zero=0, positive_ratio=1.000, negative_ratio=0.000 | high | Tl4Ag22Te15 | 10.1021/jacs.8b04639 | https://doi.org/10.1021/jacs.8b04639 |  | 1.079672 | 0.5127732 | 1.079455 | 1.69702 | 1.721896 | 135 | A | high_zt_false_negative | FALSE | unknown | TRUE | TRUE | unknown |  | unknown |  | unknown | no | no | high observed ZT; high-ZT false negative; important candidate for paper; carried from Step14 | 5 | 5 | 4 | 4 | 1.383279 | 1.158855 | 1.295557 | 1.288998 | poor | poor | 38438 | 45095 |  | 0.027322 | relative_scale | empirical_group_baseline |  | yes | poor | poor | poor | under_predicted | high_zt_false_negative | yes | yes | large PF error; large ZT error vs observed ZT; large ZT error vs calculated ZT; observed high ZT missed; manual review required; sintering check required later
10.1016_j.scriptamat.2018.05.026__sample_39767 | 2650 | A | ZT>=1 false negative; observed ZT>=1; large ZT prediction error; manual review candidate; sintering check candidate | yes | yes | yes | yes | high_zt_error;manual_review;sintering_check | false_negative | 1 | unknown | p | estimated from Seebeck sign: positive=10, negative=0, zero=0, positive_ratio=1.000, negative_ratio=0.000 | p | estimated from Seebeck sign: positive=10, negative=0, zero=0, positive_ratio=1.000, negative_ratio=0.000 | high | Bi0.4Sb1.6Te3 | 10.1016/j.scriptamat.2018.05.026 | https://doi.org/10.1016/j.scriptamat.2018.05.026 |  | 1.079542 | 0.9247248 | 1.082409 | 0.1434101 | 0.1456789 | 100 | A | high_zt_false_negative | FALSE | unknown | TRUE | TRUE | unknown |  | unknown |  | unknown | no | no | high observed ZT; high-ZT false negative; important candidate for paper; carried from Step14 | 10 | 10 | 1 | 1 | 0.1114462 | 0.1224188 | 0.1574482 | 0.154796 | excellent | excellent | 31837 | 39767 |  | 1.307171 | relative_scale | empirical_group_baseline |  | yes | excellent | excellent | excellent | near | high_zt_false_negative | yes | yes | observed high ZT missed; manual review required; sintering check required later
10.1038_ncomms9144__sample_20277 | 2650 | A | ZT>=1 false negative; observed ZT>=1; large ZT prediction error; manual review candidate; sintering check candidate | yes | yes | yes | yes | high_zt_error;manual_review;sintering_check | false_negative | 1 | unknown | p | estimated from Seebeck sign: positive=19, negative=0, zero=0, positive_ratio=1.000, negative_ratio=0.000 | p | estimated from Seebeck sign: positive=19, negative=0, zero=0, positive_ratio=1.000, negative_ratio=0.000 | high | FeNb0.92Hf0.08Sb | 10.1038/ncomms9144 | https://doi.org/10.1038/ncomms9144 |  | 1.075182 | 0.6685042 | 0.8639855 | 0.2217187 | 0.272684 | 90 | A | high_zt_false_negative | FALSE | unknown | TRUE | TRUE | unknown |  | unknown |  | unknown | no | no | high observed ZT; high-ZT false negative; important candidate for paper; carried from Step14 | 19 | 6 | 4 | 3 | 0.3088091 | 0.3802292 | 0.3755588 | 0.3147857 | good | good | 14609 | 20277 |  | 3.52999 | relative_scale | empirical_group_baseline |  | yes | good | good | good | under_predicted | high_zt_false_negative | yes | yes | observed high ZT missed; manual review required; sintering check required later
10.1021_jacs.1c01801__sample_44405 | 2650 | A | ZT>=1 false negative; observed ZT>=1; large ZT prediction error; manual review candidate; sintering check candidate | yes | yes | yes | yes | high_zt_error;manual_review;sintering_check | false_negative | 1 | unknown | p | estimated from Seebeck sign: positive=24, negative=0, zero=0, positive_ratio=1.000, negative_ratio=0.000 | p | estimated from Seebeck sign: positive=24, negative=0, zero=0, positive_ratio=1.000, negative_ratio=0.000 | high | Cu0.8Ag0.2InTe2 | 10.1021/jacs.1c01801 | https://doi.org/10.1021/jacs.1c01801 |  | 1.074753 | 0.2789573 | 0.8923496 | 1.482265 | 1.262231 | 135 | A | high_zt_false_negative | FALSE | unknown | TRUE | TRUE | unknown |  | unknown |  | unknown | no | no | high observed ZT; high-ZT false negative; important candidate for paper; carried from Step14 | 23 | 21 | 18 | 13 | 1.574962 | 1.198939 | 1.143092 | 1.200214 | poor | poor | 37843 | 44405 |  | 0.08038871 | relative_scale | empirical_group_baseline |  | yes | poor | poor | poor | under_predicted | high_zt_false_negative | yes | yes | large PF error; large ZT error vs observed ZT; large ZT error vs calculated ZT; observed high ZT missed; manual review required; sintering check required later
10.1126_sciadv.abc0726__sample_39488 | 2650 | A | ZT>=1 false negative; observed ZT>=1; large ZT prediction error; manual review candidate; sintering check candidate | yes | yes | yes | yes | high_zt_error;manual_review;sintering_check | false_negative | 1 | unknown | n | estimated from Seebeck sign: positive=0, negative=22, zero=0, positive_ratio=0.000, negative_ratio=1.000 | n | estimated from Seebeck sign: positive=0, negative=22, zero=0, positive_ratio=0.000, negative_ratio=1.000 | high | Mg3.0472Y0.0028SbBi | 10.1126/sciadv.abc0726 | https://doi.org/10.1126/sciadv.abc0726 |  | 1.074121 | 0.7534068 | 0.8822685 | 0.06650309 | 0.1282668 | 100 | A | high_zt_false_negative | FALSE | unknown | TRUE | TRUE | unknown |  | unknown |  | unknown | no | no | high observed ZT; high-ZT false negative; important candidate for paper; carried from Step14 | 19 | 8 | 3 | 1 | 0.09604842 | 0.1257102 | 0.1604046 | 0.06881763 | excellent | excellent | 29153 | 39488 |  | 0.6764324 | relative_scale | empirical_group_baseline |  | yes | excellent | excellent | excellent | near | high_zt_false_negative | yes | yes | observed high ZT missed; manual review required; sintering check required later
10.1016_j.materresbull.2020.110885__sample_33614 | 2650 | A | ZT>=1 false negative; observed ZT>=1; large ZT prediction error; manual review candidate; sintering check candidate | yes | yes | yes | yes | high_zt_error;manual_review;sintering_check | false_negative | 1 | unknown | n | estimated from Seebeck sign: positive=0, negative=21, zero=0, positive_ratio=0.000, negative_ratio=1.000 | n | estimated from Seebeck sign: positive=0, negative=21, zero=0, positive_ratio=0.000, negative_ratio=1.000 | high | Mg2(Si0.3Sn0.7)0.980Sb0.020 | 10.1016/j.materresbull.2020.110885 | https://doi.org/10.1016/j.materresbull.2020.110885 |  | 1.07404 | 0.7614045 | 0.8194856 | 0.1071974 | 0.1170311 | 90 | A | high_zt_false_negative | FALSE | unknown | TRUE | TRUE | unknown |  | unknown |  | unknown | no | no | high observed ZT; high-ZT false negative; important candidate for paper; carried from Step14 | 21 | 20 | 11 | 10 | 0.1387818 | 0.1649685 | 0.1461061 | 0.1258118 | excellent | excellent | 27819 | 33614 |  | 2.666905 | relative_scale | empirical_group_baseline |  | yes | excellent | excellent | excellent | near | high_zt_false_negative | yes | yes | observed high ZT missed; manual review required; sintering check required later
10.1021_acsami.0c10932__sample_37273 | 2650 | A | ZT>=1 false negative; observed ZT>=1; large ZT prediction error; manual review candidate; sintering check candidate | yes | yes | yes | yes | high_zt_error;manual_review;sintering_check | false_negative | 1 | unknown | n | estimated from Seebeck sign: positive=0, negative=6, zero=0, positive_ratio=0.000, negative_ratio=1.000 | n | estimated from Seebeck sign: positive=0, negative=6, zero=0, positive_ratio=0.000, negative_ratio=1.000 | high | Ag2Sb0.015Te0.985 | 10.1021/acsami.0c10932 | https://doi.org/10.1021/acsami.0c10932 |  | 1.073911 | 0.9691872 | 1.066893 | 0.08977742 | 0.09279375 | 90 | A | high_zt_false_negative | FALSE | unknown | TRUE | TRUE | unknown |  | unknown |  | unknown | no | no | high observed ZT; high-ZT false negative; important candidate for paper; carried from Step14 | 6 | 6 | 6 | 6 | 0.09279375 | 0.1175403 | 0.1175403 | 0.1154688 | excellent | excellent | 29417 | 37273 |  | 1.183385 | relative_scale | empirical_group_baseline |  | yes | excellent | excellent | excellent | near | high_zt_false_negative | yes | yes | observed high ZT missed; manual review required; sintering check required later
10.1021_acsaem.8b01977__sample_39958 | 2650 | A | ZT>=1 false negative; observed ZT>=1; large ZT prediction error; manual review candidate; sintering check candidate | yes | yes | yes | yes | high_zt_error;manual_review;sintering_check | false_negative | 1 | unknown | p | estimated from Seebeck sign: positive=11, negative=0, zero=0, positive_ratio=1.000, negative_ratio=0.000 | p | estimated from Seebeck sign: positive=11, negative=0, zero=0, positive_ratio=1.000, negative_ratio=0.000 | high | BaCu1.9Ag0.1Te2 | 10.1021/acsaem.8b01977 | https://doi.org/10.1021/acsaem.8b01977 |  | 1.073865 | 0.7306568 | 1.072883 | 0.4021998 | 0.398301 | 90 | A | high_zt_false_negative | FALSE | unknown | TRUE | TRUE | unknown |  | unknown |  | unknown | no | no | high observed ZT; high-ZT false negative; important candidate for paper; carried from Step14 | 11 | 11 | 11 | 11 | 0.398301 | 0.4287211 | 0.4287211 | 0.4316274 | moderate | moderate | 31838 | 39958 |  | 0.4506752 | relative_scale | empirical_group_baseline |  | yes | good | good | good | under_predicted | high_zt_false_negative | yes | yes | observed high ZT missed; manual review required; sintering check required later
10.1063_1.3106102__sample_16672 | 2650 | A | ZT>=1 false negative; observed ZT>=1; large ZT prediction error; manual review candidate; sintering check candidate | yes | yes | yes | yes | high_zt_error;manual_review;sintering_check | false_negative | 1 | unknown | p | estimated from Seebeck sign: positive=10, negative=0, zero=0, positive_ratio=1.000, negative_ratio=0.000 | p | estimated from Seebeck sign: positive=10, negative=0, zero=0, positive_ratio=1.000, negative_ratio=0.000 | high | AgSbTe2 | 10.1063/1.3106102 | https://doi.org/10.1063/1.3106102 |  | 1.070998 | 0.5294711 | 0.4236444 | 0.2478556 | 0.2498008 | 100 | A | high_zt_false_negative | FALSE | unknown | TRUE | TRUE | unknown |  | unknown |  | unknown | no | no | high observed ZT; high-ZT false negative; important candidate for paper; carried from Step14 | 10 | 1 | 1 | 1 | 0.2498008 | 0.2229842 | 0.2229842 | 0.2214265 | good | good | 1990 | 16672 |  | 0.864251 | relative_scale | empirical_group_baseline |  | yes | good | good | good | under_predicted | high_zt_false_negative | yes | yes | observed high ZT missed; manual review required; sintering check required later
10.1002_aenm.201400348__sample_13677 | 2650 | A | ZT>=1 false negative; observed ZT>=1; large ZT prediction error; manual review candidate; sintering check candidate | yes | yes | yes | yes | high_zt_error;manual_review;sintering_check | false_negative | 1 | unknown | p | estimated from Seebeck sign: positive=9, negative=0, zero=0, positive_ratio=1.000, negative_ratio=0.000 | p | estimated from Seebeck sign: positive=9, negative=0, zero=0, positive_ratio=1.000, negative_ratio=0.000 | high | Tl4SnTe3 | 10.1002/aenm.201400348 | https://doi.org/10.1002/aenm.201400348 |  | 1.070921 | 0.7659541 | 0.6620956 | 0.2039169 | 0.1568634 | 100 | A | high_zt_false_negative | FALSE | unknown | TRUE | TRUE | unknown |  | unknown |  | unknown | no | no | high observed ZT; high-ZT false negative; important candidate for paper; carried from Step14 | 9 | 4 | 1 | 1 | 0.3302395 | 0.377325 | 0.1457123 | 0.1855804 | good | excellent | 118 | 13677 |  | 0.308381 | relative_scale | empirical_group_baseline |  | yes | good | good | excellent | under_predicted | high_zt_false_negative | yes | yes | observed high ZT missed; manual review required; sintering check required later
10.1039_d1cp02545g__sample_45706 | 2650 | A | ZT>=1 false negative; observed ZT>=1; large ZT prediction error; manual review candidate; sintering check candidate | yes | yes | yes | yes | high_zt_error;manual_review;sintering_check | false_negative | 1 | unknown | p | estimated from Seebeck sign: positive=8, negative=0, zero=0, positive_ratio=1.000, negative_ratio=0.000 | p | estimated from Seebeck sign: positive=8, negative=0, zero=0, positive_ratio=1.000, negative_ratio=0.000 | high | Ge0.8Na0.1Bi0.1MnTe2 | 10.1039/d1cp02545g | https://doi.org/10.1039/d1cp02545g |  | 1.070352 | 0.9828006 | 1.082563 | 0.65143 | 0.4618622 | 100 | A | high_zt_false_negative | FALSE | unknown | TRUE | TRUE | unknown |  | unknown |  | unknown | no | no | high observed ZT; high-ZT false negative; important candidate for paper; carried from Step14 | 8 | 3 | 2 | 1 | 0.4804287 | 0.6746036 | 0.7717816 | 1.053916 | poor | moderate | 37425 | 45706 |  | 0.6740332 | relative_scale | empirical_group_baseline |  | yes | good | moderate | good | under_predicted | high_zt_false_negative | yes | yes | observed high ZT missed; manual review required; sintering check required later
10.1021_acsami.9b12599__sample_83169 | 2650 | A | ZT>=1 false negative; observed ZT>=1; large ZT prediction error; manual review candidate; sintering check candidate | yes | yes | yes | yes | high_zt_error;manual_review;sintering_check | false_negative | 1 | unknown | n | estimated from Seebeck sign: positive=0, negative=12, zero=0, positive_ratio=0.000, negative_ratio=1.000 | n | estimated from Seebeck sign: positive=0, negative=12, zero=0, positive_ratio=0.000, negative_ratio=1.000 | high | ZrNi1.03Sn | 10.1021/acsami.9b12599 | https://doi.org/10.1021/acsami.9b12599 |  | 1.069 | 0.4685803 | 0.6337694 | 0.1602213 | 0.3179473 | 90 | A | high_zt_false_negative | FALSE | unknown | FALSE | FALSE | unknown |  | unknown |  | unknown | no | no | high observed ZT; high-ZT false negative; important candidate for paper; carried from Step14 | 12 | 7 | 4 | 2 | 0.3367343 | 0.3980879 | 0.3471133 | 0.2195669 | good | good | 24122 | 83169 |  | 0.9323751 | relative_scale | empirical_group_baseline |  | yes | good | excellent | good | near | high_zt_false_negative | yes | yes | observed high ZT missed; manual review required; sintering check required later
10.1016_j.scriptamat.2019.01.046__sample_27910 | 2650 | A | ZT>=1 false negative; observed ZT>=1; large ZT prediction error; manual review candidate; sintering check candidate | yes | yes | yes | yes | high_zt_error;manual_review;sintering_check | false_negative | 1 | unknown | p | estimated from Seebeck sign: positive=8, negative=0, zero=0, positive_ratio=1.000, negative_ratio=0.000 | p | estimated from Seebeck sign: positive=8, negative=0, zero=0, positive_ratio=1.000, negative_ratio=0.000 | high | (CuTe)0.0052Bi0.5Sb1.5Te3 | 10.1016/j.scriptamat.2019.01.046 | https://doi.org/10.1016/j.scriptamat.2019.01.046 |  | 1.068526 | 0.9675636 | 1.042168 | 0.06464712 | 0.0715858 | 100 | A | high_zt_false_negative | FALSE | unknown | TRUE | TRUE | unknown |  | unknown |  | unknown | no | no | high observed ZT; high-ZT false negative; important candidate for paper; carried from Step14 | 8 | 8 | 1 | 1 | 0.1421623 | 0.1526109 | 0.07427731 | 0.06683141 | excellent | excellent | 24829 | 27910 |  | 1.978262 | relative_scale | empirical_group_baseline |  | yes | excellent | excellent | excellent | near | high_zt_false_negative | yes | yes | observed high ZT missed; manual review required; sintering check required later
10.1007_s11664-014-3076-7__sample_16797 | 2650 | A | ZT>=1 false negative; observed ZT>=1; large ZT prediction error; manual review candidate; sintering check candidate | yes | yes | yes | yes | high_zt_error;manual_review;sintering_check | false_negative | 1 | unknown | p | estimated from Seebeck sign: positive=7, negative=0, zero=0, positive_ratio=1.000, negative_ratio=0.000 | p | estimated from Seebeck sign: positive=7, negative=0, zero=0, positive_ratio=1.000, negative_ratio=0.000 | high | AgCe0.03Sb0.97Te2.01 | 10.1007/s11664-014-3076-7 | https://doi.org/10.1007/s11664-014-3076-7 |  | 1.06772 | 0.8747886 | 1.067711 | 0.2007073 | 0.2025341 | 90 | A | high_zt_false_negative | FALSE | unknown | TRUE | TRUE | unknown |  | unknown |  | unknown | no | no | high observed ZT; high-ZT false negative; important candidate for paper; carried from Step14 | 7 | 7 | 7 | 7 | 0.2025341 | 0.2222799 | 0.2222799 | 0.2198859 | good | good | 2579 | 16797 |  | 0.3440739 | relative_scale | empirical_group_baseline |  | yes | good | good | good | under_predicted | high_zt_false_negative | yes | yes | observed high ZT missed; manual review required; sintering check required later
10.1016_j.cej.2019.123917__sample_29431 | 2650 | A | ZT>=1 false negative; observed ZT>=1; large ZT prediction error; manual review candidate; sintering check candidate | yes | yes | yes | yes | high_zt_error;manual_review;sintering_check | false_negative | 1 | unknown | p | estimated from Seebeck sign: positive=9, negative=0, zero=0, positive_ratio=1.000, negative_ratio=0.000 | p | estimated from Seebeck sign: positive=9, negative=0, zero=0, positive_ratio=1.000, negative_ratio=0.000 | high | AgCuTe | 10.1016/j.cej.2019.123917 | https://doi.org/10.1016/j.cej.2019.123917 |  | 1.067669 | 0.01409204 | 0.02379394 | 0.574036 | 0.4077464 | 100 | A | high_zt_false_negative | FALSE | unknown | TRUE | TRUE | unknown |  | unknown |  | unknown | no | no | high observed ZT; high-ZT false negative; important candidate for paper; carried from Step14 | 9 | 9 | 1 | 1 | 0.2538554 | 0.3016872 | 0.5238204 | 0.8534004 | poor | moderate | 23628 | 29431 |  | 0.7464563 | relative_scale | empirical_group_baseline |  | yes | good | moderate | good | under_predicted | high_zt_false_negative | yes | yes | observed high ZT missed; manual review required; sintering check required later
10.1016_j.cej.2019.123917__sample_29428 | 2650 | A | ZT>=1 false negative; observed ZT>=1; large ZT prediction error; manual review candidate; sintering check candidate | yes | yes | yes | yes | high_zt_error;manual_review;sintering_check | false_negative | 1 | unknown | p | estimated from Seebeck sign: positive=9, negative=0, zero=0, positive_ratio=1.000, negative_ratio=0.000 | p | estimated from Seebeck sign: positive=9, negative=0, zero=0, positive_ratio=1.000, negative_ratio=0.000 | high | AgCuTe | 10.1016/j.cej.2019.123917 | https://doi.org/10.1016/j.cej.2019.123917 |  | 1.067669 | 0.01573306 | 0.02525093 | 0.3460946 | 0.3769313 | 100 | A | high_zt_false_negative | FALSE | unknown | TRUE | TRUE | unknown |  | unknown |  | unknown | no | no | high observed ZT; high-ZT false negative; important candidate for paper; carried from Step14 | 9 | 8 | 1 | 1 | 0.333646 | 0.3696738 | 0.4730985 | 0.4247925 | moderate | moderate | 23628 | 29428 |  | 0.9103792 | relative_scale | empirical_group_baseline |  | yes | good | good | good | under_predicted | high_zt_false_negative | yes | yes | observed high ZT missed; manual review required; sintering check required later
10.1039_c5ce00228a__sample_13853 | 2650 | A | ZT>=1 false negative; observed ZT>=1; large ZT prediction error; manual review candidate; sintering check candidate | yes | yes | yes | yes | high_zt_error;manual_review;sintering_check | false_negative | 1 | unknown | p | estimated from Seebeck sign: positive=16, negative=0, zero=0, positive_ratio=1.000, negative_ratio=0.000 | p | estimated from Seebeck sign: positive=16, negative=0, zero=0, positive_ratio=1.000, negative_ratio=0.000 | high | Ge0.86Sb0.09Te | 10.1039/c5ce00228a | https://doi.org/10.1039/c5ce00228a |  | 1.06556 | 0.9261683 | 1.025805 | 0.1308154 | 0.06620253 | 100 | A | high_zt_false_negative | FALSE | unknown | TRUE | TRUE | unknown |  | unknown |  | unknown | no | no | high observed ZT; high-ZT false negative; important candidate for paper; carried from Step14 | 16 | 4 | 3 | 1 | 0.08138819 | 0.09235543 | 0.07231452 | 0.1401998 | excellent | excellent | 741 | 13853 |  | 2.626932 | relative_scale | empirical_group_baseline |  | yes | excellent | excellent | excellent | near | high_zt_false_negative | yes | yes | observed high ZT missed; manual review required; sintering check required later
10.1016_j.nanoen.2019.104395__sample_34166 | 2650 | A | ZT>=1 false negative; observed ZT>=1; large ZT prediction error; manual review candidate; sintering check candidate | yes | yes | yes | yes | high_zt_error;manual_review;sintering_check | false_negative | 1 | unknown | p | estimated from Seebeck sign: positive=7, negative=0, zero=0, positive_ratio=1.000, negative_ratio=0.000 | p | estimated from Seebeck sign: positive=7, negative=0, zero=0, positive_ratio=1.000, negative_ratio=0.000 | high | Sn0.5Ge0.25Pb0.25Te | 10.1016/j.nanoen.2019.104395 | https://doi.org/10.1016/j.nanoen.2019.104395 |  | 1.064263 | 0.06499857 | 0.09906669 | 0.2976781 | 0.3438907 | 100 | A | high_zt_false_negative | FALSE | unknown | TRUE | TRUE | unknown |  | unknown |  | unknown | no | no | high observed ZT; high-ZT false negative; important candidate for paper; carried from Step14 | 7 | 4 | 1 | 1 | 0.3950468 | 0.4018101 | 0.4214279 | 0.3533634 | good | moderate | 23740 | 34166 |  | 3.146642 | relative_scale | empirical_group_baseline |  | yes | good | good | good | under_predicted | high_zt_false_negative | yes | yes | observed high ZT missed; manual review required; sintering check required later
10.1016_s1002-0721_12_60398-6__sample_31232 | 2650 | A | ZT>=1 false negative; observed ZT>=1; large ZT prediction error; manual review candidate; sintering check candidate | yes | yes | yes | yes | high_zt_error;manual_review;sintering_check | false_negative | 1 | unknown | p | estimated from Seebeck sign: positive=8, negative=0, zero=0, positive_ratio=1.000, negative_ratio=0.000 | p | estimated from Seebeck sign: positive=8, negative=0, zero=0, positive_ratio=1.000, negative_ratio=0.000 | high | Eu(Zn0.9Cd0.1)2Sb2 | 10.1016/s1002-0721(12)60398-6 | https://doi.org/10.1016/s1002-0721%2812%2960398-6 |  | 1.062373 | 0.8707588 | 0.8536558 | 0.1008474 | 0.03873026 | 100 | A | high_zt_false_negative | FALSE | unknown | TRUE | TRUE | unknown |  | unknown |  | unknown | no | no | high observed ZT; high-ZT false negative; important candidate for paper; carried from Step14 | 8 | 6 | 4 | 2 | 0.04912297 | 0.05775001 | 0.04123228 | 0.1092438 | excellent | excellent | 24838 | 31232 |  | 1.768787 | relative_scale | empirical_group_baseline |  | yes | excellent | excellent | excellent | near | high_zt_false_negative | yes | yes | observed high ZT missed; manual review required; sintering check required later
10.1039_c7ee00098g__sample_31366 | 2650 | A | ZT>=1 false negative; observed ZT>=1; large ZT prediction error; manual review candidate; sintering check candidate | yes | yes | yes | yes | high_zt_error;manual_review;sintering_check | false_negative | 1 | unknown | n | estimated from Seebeck sign: positive=0, negative=12, zero=0, positive_ratio=0.000, negative_ratio=1.000 | n | estimated from Seebeck sign: positive=0, negative=12, zero=0, positive_ratio=0.000, negative_ratio=1.000 | high | Mg3.2Sb1.5Bi0.49Te0.01 | 10.1039/c7ee00098g | https://doi.org/10.1039/c7ee00098g |  | 1.061538 | 0.8219561 | 1.192296 | 0.2862585 | 0.3013071 | 100 | A | high_zt_false_negative | FALSE | unknown | TRUE | TRUE | unknown |  | unknown |  | unknown | no | no | high observed ZT; high-ZT false negative; important candidate for paper; carried from Step14 | 12 | 6 | 4 | 2 | 0.444031 | 0.42843 | 0.3474716 | 0.3088047 | good | good | 27915 | 31366 |  | 0.45054 | relative_scale | empirical_group_baseline |  | yes | good | good | good | under_predicted | high_zt_false_negative | yes | yes | observed high ZT missed; manual review required; sintering check required later
10.2320_matertrans.mc200908__sample_9261 | 2650 | A | ZT>=1 false negative; observed ZT>=1; large ZT prediction error; manual review candidate; sintering check candidate | yes | yes | yes | yes | high_zt_error;manual_review;sintering_check | false_negative | 1 | unknown | n | estimated from Seebeck sign: positive=0, negative=9, zero=0, positive_ratio=0.000, negative_ratio=1.000 | n | estimated from Seebeck sign: positive=0, negative=9, zero=0, positive_ratio=0.000, negative_ratio=1.000 | high | Bi1.3(Mg2Si0.8Sn0.2)98.7 | 10.2320/matertrans.mc200908 | https://doi.org/10.2320/matertrans.mc200908 |  | 1.061358 | 0.1644201 | 0.1567425 |  | 0.04898225 | 95 | A | high_zt_false_negative | FALSE | unknown | TRUE | FALSE | unknown |  | unknown |  | unknown | no | no | high observed ZT; high-ZT false negative; important candidate for paper; carried from Step14 | 9 | 3 | 1 | 0 | 0.08108626 | 0.1253901 | 0.04782041 |  | not_evaluated | excellent | 4010 | 9261 |  | 0.7884198 | relative_scale | empirical_group_baseline |  | yes | excellent | not_available | excellent | under_predicted | high_zt_false_negative | yes | yes | observed high ZT missed; insufficient ZT evaluation rows; manual review required; sintering check required later
10.1021_jacs.0c05650__sample_38440 | 2650 | A | ZT>=1 false negative; observed ZT>=1; large ZT prediction error; manual review candidate; sintering check candidate | yes | yes | yes | yes | high_zt_error;manual_review;sintering_check | false_negative | 1 | unknown | p | estimated from Seebeck sign: positive=13, negative=0, zero=0, positive_ratio=1.000, negative_ratio=0.000 | p | estimated from Seebeck sign: positive=13, negative=0, zero=0, positive_ratio=1.000, negative_ratio=0.000 | high | NaSn3SbTe5 | 10.1021/jacs.0c05650 | https://doi.org/10.1021/jacs.0c05650 |  | 1.060972 | 0.7779657 | 0.7066289 | 0.09459859 | 0.05628239 | 90 | A | high_zt_false_negative | FALSE | unknown | TRUE | TRUE | unknown |  | unknown |  | unknown | no | no | high observed ZT; high-ZT false negative; important candidate for paper; carried from Step14 | 13 | 11 | 4 | 3 | 0.1051767 | 0.2000429 | 0.06673429 | 0.1020531 | excellent | excellent | 29626 | 38440 |  | 1.6247 | relative_scale | empirical_group_baseline |  | yes | excellent | excellent | excellent | near | high_zt_false_negative | yes | yes | observed high ZT missed; manual review required; sintering check required later
10.1016_j.nanoen.2020.105638__sample_40604 | 2650 | A | ZT>=1 false negative; observed ZT>=1; large ZT prediction error; manual review candidate; sintering check candidate | yes | yes | yes | yes | high_zt_error;manual_review;sintering_check | false_negative | 1 | unknown | p | estimated from Seebeck sign: positive=10, negative=0, zero=0, positive_ratio=1.000, negative_ratio=0.000 | p | estimated from Seebeck sign: positive=10, negative=0, zero=0, positive_ratio=1.000, negative_ratio=0.000 | high | Bi0.55Sb1.45Te3 | 10.1016/j.nanoen.2020.105638 | https://doi.org/10.1016/j.nanoen.2020.105638 |  | 1.060832 | 0.9943693 | 1.061217 | 0.1074235 | 0.1174679 | 90 | A | high_zt_false_negative | FALSE | unknown | TRUE | TRUE | unknown |  | unknown |  | unknown | no | no | high observed ZT; high-ZT false negative; important candidate for paper; carried from Step14 | 10 | 10 | 10 | 10 | 0.1174679 | 0.1296099 | 0.1296099 | 0.121837 | excellent | excellent | 31282 | 40604 |  | 0.8291713 | relative_scale | empirical_group_baseline |  | yes | excellent | excellent | excellent | near | high_zt_false_negative | yes | yes | observed high ZT missed; manual review required; sintering check required later
10.1016_j.synthmet.2020.116606__sample_38780 | 2650 | A | ZT>=1 false negative; observed ZT>=1; large ZT prediction error; manual review candidate; sintering check candidate | yes | yes | yes | yes | high_zt_error;manual_review;sintering_check | false_negative | 1 | unknown | p | estimated from Seebeck sign: positive=24, negative=0, zero=0, positive_ratio=1.000, negative_ratio=0.000 | p | estimated from Seebeck sign: positive=24, negative=0, zero=0, positive_ratio=1.000, negative_ratio=0.000 | high | (GeTe)75(AgSbTe2)18.75(AgSbSe2)6.25 | 10.1016/j.synthmet.2020.116606 | https://doi.org/10.1016/j.synthmet.2020.116606 |  | 1.058356 | 0.5039133 | 0.4895237 | 0.0575889 | 0.04703047 | 90 | A | high_zt_false_negative | FALSE | unknown | TRUE | TRUE | unknown |  | unknown |  | unknown | no | no | high observed ZT; high-ZT false negative; important candidate for paper; carried from Step14 | 19 | 19 | 3 | 3 | 0.07648688 | 0.08787375 | 0.05955134 | 0.06783515 | excellent | excellent | 28938 | 38780 |  | 1.776457 | relative_scale | empirical_group_baseline |  | yes | excellent | excellent | excellent | near | high_zt_false_negative | yes | yes | observed high ZT missed; manual review required; sintering check required later
10.1021_jacs.8b04639__sample_45094 | 2650 | A | ZT>=1 false negative; observed ZT>=1; large ZT prediction error; manual review candidate; sintering check candidate | yes | yes | yes | yes | high_zt_error;manual_review;sintering_check | false_negative | 1 | unknown | p | estimated from Seebeck sign: positive=6, negative=0, zero=0, positive_ratio=1.000, negative_ratio=0.000 | p | estimated from Seebeck sign: positive=6, negative=0, zero=0, positive_ratio=1.000, negative_ratio=0.000 | high | Tl4Ag22Te14.5 | 10.1021/jacs.8b04639 | https://doi.org/10.1021/jacs.8b04639 |  | 1.05668 | 0.1676742 | 1.052797 | 0.8413198 | 0.8407345 | 100 | A | high_zt_false_negative | FALSE | unknown | TRUE | TRUE | unknown |  | unknown |  | unknown | no | no | high observed ZT; high-ZT false negative; important candidate for paper; carried from Step14 | 6 | 6 | 1 | 1 | 4.547645 | 1.701187 | 1.837183 | 1.840864 | poor | poor | 38438 | 45094 |  | 0.02233911 | relative_scale | empirical_group_baseline |  | yes | poor | moderate | moderate | under_predicted | high_zt_false_negative | yes | yes | large PF error; observed high ZT missed; manual review required; sintering check required later
10.1007_s11664-014-3016-6__sample_4157 | 2650 | A | ZT>=1 false negative; observed ZT>=1; large ZT prediction error; manual review candidate; sintering check candidate | yes | yes | yes | yes | high_zt_error;manual_review;sintering_check | false_negative | 1 | unknown | n | estimated from Seebeck sign: positive=0, negative=21, zero=0, positive_ratio=0.000, negative_ratio=1.000 | n | estimated from Seebeck sign: positive=0, negative=21, zero=0, positive_ratio=0.000, negative_ratio=1.000 | high | Co3.8Ni0.2Sb11.5Te0.4Se0.1 | 10.1007/s11664-014-3016-6 | https://doi.org/10.1007/s11664-014-3016-6 |  | 1.052917 | 0.8876594 | 0.9429695 | 0.1662234 | 0.07521946 | 100 | A | high_zt_false_negative | FALSE | unknown | TRUE | TRUE | unknown |  | unknown |  | unknown | no | no | high observed ZT; high-ZT false negative; important candidate for paper; carried from Step14 | 21 | 11 | 3 | 1 | 0.07996479 | 0.09796143 | 0.08765824 | 0.1537706 | excellent | excellent | 2568 | 4157 |  | 1.737305 | relative_scale | empirical_group_baseline |  | yes | excellent | excellent | excellent | near | high_zt_false_negative | yes | yes | observed high ZT missed; manual review required; sintering check required later
10.1021_acsami.0c02408__sample_32485 | 2650 | A | ZT>=1 false negative; observed ZT>=1; large ZT prediction error; manual review candidate; sintering check candidate | yes | yes | yes | yes | high_zt_error;manual_review;sintering_check | false_negative | 1 | unknown | p | estimated from Seebeck sign: positive=7, negative=0, zero=0, positive_ratio=1.000, negative_ratio=0.000 | p | estimated from Seebeck sign: positive=7, negative=0, zero=0, positive_ratio=1.000, negative_ratio=0.000 | high | Pb0.0049Bi0.5Sb1.5Te3 | 10.1021/acsami.0c02408 | https://doi.org/10.1021/acsami.0c02408 |  | 1.052813 | 0.9261581 | 1.054042 | 0.1009823 | 0.09617918 | 90 | A | high_zt_false_negative | FALSE | unknown | TRUE | TRUE | unknown |  | unknown |  | unknown | no | no | high observed ZT; high-ZT false negative; important candidate for paper; carried from Step14 | 7 | 7 | 5 | 5 | 0.09805447 | 0.1184827 | 0.1072344 | 0.1111398 | excellent | excellent | 27993 | 32485 |  | 1.348042 | relative_scale | empirical_group_baseline |  | yes | excellent | excellent | excellent | near | high_zt_false_negative | yes | yes | observed high ZT missed; manual review required; sintering check required later
10.1016_j.jallcom.2020.155804__sample_36304 | 2650 | A | ZT>=1 false negative; observed ZT>=1; large ZT prediction error; manual review candidate; sintering check candidate | yes | yes | yes | yes | high_zt_error;manual_review;sintering_check | false_negative | 1 | unknown | p | estimated from Seebeck sign: positive=9, negative=0, zero=0, positive_ratio=1.000, negative_ratio=0.000 | p | estimated from Seebeck sign: positive=9, negative=0, zero=0, positive_ratio=1.000, negative_ratio=0.000 | high | Bi0.5Sb1.5Te3 | 10.1016/j.jallcom.2020.155804 | https://doi.org/10.1016/j.jallcom.2020.155804 |  | 1.052041 | 0.0101648 | 0.01053766 | 0.9899301 | 0.09060771 | 90 | A | high_zt_false_negative | FALSE | unknown | TRUE | TRUE | unknown |  | unknown |  | unknown | no | no | high observed ZT; high-ZT false negative; important candidate for paper; carried from Step14 | 9 | 9 | 5 | 5 | 0.09757995 | 0.104299 | 0.09880814 | 4.603973 | poor | excellent | 29061 | 36304 |  | 0.01130869 | relative_scale | empirical_group_baseline |  | yes | excellent | moderate | excellent | under_predicted | high_zt_false_negative | yes | yes | observed high ZT missed; manual review required; sintering check required later
10.1016_j.jallcom.2010.05.034__sample_16729 | 2650 | A | ZT>=1 false negative; observed ZT>=1; large ZT prediction error; manual review candidate; sintering check candidate | yes | yes | yes | yes | high_zt_error;manual_review;sintering_check | false_negative | 1 | unknown | p | estimated from Seebeck sign: positive=15, negative=0, zero=0, positive_ratio=1.000, negative_ratio=0.000 | p | estimated from Seebeck sign: positive=15, negative=0, zero=0, positive_ratio=1.000, negative_ratio=0.000 | high | Zn4Sb2.94Bi0.06 | 10.1016/j.jallcom.2010.05.034 | https://doi.org/10.1016/j.jallcom.2010.05.034 |  | 1.051986 | 0.1122625 | 0.1039239 |  | 0.08023782 | 100 | A | high_zt_false_negative | FALSE | unknown | TRUE | TRUE | unknown |  | unknown |  | unknown | no | no | high observed ZT; high-ZT false negative; important candidate for paper; carried from Step14 | 15 | 8 | 1 | 0 | 0.1339423 | 0.155198 | 0.07718122 |  | not_evaluated | excellent | 1658 | 16729 |  | 0.9062979 | relative_scale | empirical_group_baseline |  | yes | excellent | not_available | excellent | under_predicted | high_zt_false_negative | yes | yes | observed high ZT missed; insufficient ZT evaluation rows; manual review required; sintering check required later
10.1126_sciadv.aar5606__sample_40279 | 2650 | A | ZT>=1 false negative; observed ZT>=1; large ZT prediction error; manual review candidate; sintering check candidate | yes | yes | yes | yes | high_zt_error;manual_review;sintering_check | false_negative | 1 | unknown | p | estimated from Seebeck sign: positive=8, negative=0, zero=0, positive_ratio=1.000, negative_ratio=0.000 | p | estimated from Seebeck sign: positive=8, negative=0, zero=0, positive_ratio=1.000, negative_ratio=0.000 | high | Bi0.5Sb1.5Te3 | 10.1126/sciadv.aar5606 | https://doi.org/10.1126/sciadv.aar5606 |  | 1.051312 | 0.9091297 | 1.054874 | 0.1125769 | 0.1092773 | 90 | A | high_zt_false_negative | FALSE | unknown | TRUE | TRUE | unknown |  | unknown |  | unknown | no | no | high observed ZT; high-ZT false negative; important candidate for paper; carried from Step14 | 8 | 7 | 3 | 3 | 0.1057333 | 0.1105909 | 0.1133258 | 0.1150605 | excellent | excellent | 31786 | 40279 |  | 0.9118373 | relative_scale | empirical_group_baseline |  | yes | excellent | excellent | excellent | near | high_zt_false_negative | yes | yes | observed high ZT missed; manual review required; sintering check required later
10.1039_c2jm30906h__sample_16991 | 2650 | A | ZT>=1 false negative; observed ZT>=1; large ZT prediction error; manual review candidate; sintering check candidate | yes | yes | yes | yes | high_zt_error;manual_review;sintering_check | false_negative | 1 | unknown | p | estimated from Seebeck sign: positive=20, negative=0, zero=0, positive_ratio=1.000, negative_ratio=0.000 | p | estimated from Seebeck sign: positive=20, negative=0, zero=0, positive_ratio=1.000, negative_ratio=0.000 | high | Zn4Sb3 | 10.1039/c2jm30906h | https://doi.org/10.1039/c2jm30906h |  | 1.050251 | 0.310703 | 0.2485764 | 0.03087927 | 0.2499297 | 100 | A | high_zt_false_negative | FALSE | unknown | TRUE | TRUE | unknown |  | unknown |  | unknown | no | no | high observed ZT; high-ZT false negative; important candidate for paper; carried from Step14 | 20 | 2 | 1 | 1 | 0.1998432 | 0.1860675 | 0.2230873 | 0.03136608 | excellent | good | 2745 | 16991 |  | 0.8667299 | relative_scale | empirical_group_baseline |  | yes | excellent | excellent | good | near | high_zt_false_negative | yes | yes | observed high ZT missed; manual review required; sintering check required later
10.1016_j.jallcom.2013.09.124__sample_3734 | 2650 | A | ZT>=1 false negative; observed ZT>=1; large ZT prediction error; manual review candidate; sintering check candidate | yes | yes | yes | yes | high_zt_error;manual_review;sintering_check | false_negative | 1 | unknown | n | estimated from Seebeck sign: positive=0, negative=11, zero=0, positive_ratio=0.000, negative_ratio=1.000 | n | estimated from Seebeck sign: positive=0, negative=11, zero=0, positive_ratio=0.000, negative_ratio=1.000 | high | Ba0.27Yb0.17Fe0.37Co3.67Sb12 | 10.1016/j.jallcom.2013.09.124 | https://doi.org/10.1016/j.jallcom.2013.09.124 |  | 1.050226 | 0.7935652 | 0.845446 | 0.1649152 | 0.06136509 | 100 | A | high_zt_false_negative | FALSE | unknown | TRUE | TRUE | unknown |  | unknown |  | unknown | no | no | high observed ZT; high-ZT false negative; important candidate for paper; carried from Step14 | 11 | 3 | 1 | 1 | 0.04216227 | 0.04864484 | 0.06332868 | 0.1802221 | excellent | excellent | 1752 | 3734 |  | 2.618997 | relative_scale | empirical_group_baseline |  | yes | excellent | excellent | excellent | near | high_zt_false_negative | yes | yes | observed high ZT missed; manual review required; sintering check required later
10.1016_j.jallcom.2020.153869__sample_28868 | 2650 | A | ZT>=1 false negative; observed ZT>=1; large ZT prediction error; manual review candidate; sintering check candidate | yes | yes | yes | yes | high_zt_error;manual_review;sintering_check | false_negative | 1 | unknown | p | estimated from Seebeck sign: positive=12, negative=0, zero=0, positive_ratio=1.000, negative_ratio=0.000 | p | estimated from Seebeck sign: positive=12, negative=0, zero=0, positive_ratio=1.000, negative_ratio=0.000 | high | SnSe | 10.1016/j.jallcom.2020.153869 | https://doi.org/10.1016/j.jallcom.2020.153869 |  | 1.049083 | 0.170948 | 0.5018005 | 0.6919547 | 0.7097169 | 90 | A | high_zt_false_negative | FALSE | unknown | TRUE | TRUE | unknown |  | unknown |  | unknown | no | no | high observed ZT; high-ZT false negative; important candidate for paper; carried from Step14 | 12 | 10 | 3 | 3 | 0.9855748 | 1.147502 | 1.236611 | 1.234514 | poor | poor | 23604 | 28868 |  | 0.0320364 | relative_scale | empirical_group_baseline |  | yes | moderate | moderate | moderate | under_predicted | high_zt_false_negative | yes | yes | observed high ZT missed; manual review required; sintering check required later
10.1016_j.jallcom.2020.154732__sample_28197 | 2650 | A | ZT>=1 false negative; observed ZT>=1; large ZT prediction error; manual review candidate; sintering check candidate | yes | yes | yes | yes | high_zt_error;manual_review;sintering_check | false_negative | 1 | unknown | p | estimated from Seebeck sign: positive=10, negative=0, zero=0, positive_ratio=1.000, negative_ratio=0.000 | p | estimated from Seebeck sign: positive=10, negative=0, zero=0, positive_ratio=1.000, negative_ratio=0.000 | high | Bi1.5Sb0.5Te2.7Se0.3 | 10.1016/j.jallcom.2020.154732 | https://doi.org/10.1016/j.jallcom.2020.154732 |  | 1.048933 | 0.9248598 | 1.073785 | 0.09560862 | 0.1078678 | 90 | A | high_zt_false_negative | FALSE | unknown | TRUE | TRUE | unknown |  | unknown |  | unknown | no | no | high observed ZT; high-ZT false negative; important candidate for paper; carried from Step14 | 10 | 10 | 10 | 10 | 0.1078678 | 0.1193864 | 0.1193864 | 0.1074392 | excellent | excellent | 27516 | 28197 |  | 1.515315 | relative_scale | empirical_group_baseline |  | yes | excellent | excellent | excellent | near | high_zt_false_negative | yes | yes | observed high ZT missed; manual review required; sintering check required later
10.1021_acsami.0c04331__sample_39125 | 2650 | A | ZT>=1 false negative; observed ZT>=1; large ZT prediction error; manual review candidate; sintering check candidate | yes | yes | yes | yes | high_zt_error;manual_review;sintering_check | false_negative | 1 | unknown | p | estimated from Seebeck sign: positive=26, negative=0, zero=0, positive_ratio=1.000, negative_ratio=0.000 | p | estimated from Seebeck sign: positive=26, negative=0, zero=0, positive_ratio=1.000, negative_ratio=0.000 | high | SnSe0.98Te0.02 | 10.1021/acsami.0c04331 | https://doi.org/10.1021/acsami.0c04331 |  | 1.045241 | 0.4503614 | 0.452026 |  | 0.06285905 | 100 | A | high_zt_false_negative | FALSE | unknown | TRUE | TRUE | unknown |  | unknown |  | unknown | no | no | high observed ZT; high-ZT false negative; important candidate for paper; carried from Step14 | 26 | 13 | 2 | 0 | 0.4556993 | 0.5124928 | 0.09206631 |  | not_evaluated | excellent | 29723 | 39125 |  | 0.03609041 | relative_scale | empirical_group_baseline |  | yes | good | not_available | excellent | under_predicted | high_zt_false_negative | yes | yes | observed high ZT missed; insufficient ZT evaluation rows; manual review required; sintering check required later
10.15541_jim20200635__sample_45627 | 2650 | A | ZT>=1 false negative; observed ZT>=1; large ZT prediction error; manual review candidate; sintering check candidate | yes | yes | yes | yes | high_zt_error;manual_review;sintering_check | false_negative | 1 | unknown | n | estimated from Seebeck sign: positive=0, negative=12, zero=0, positive_ratio=0.000, negative_ratio=1.000 | n | estimated from Seebeck sign: positive=0, negative=12, zero=0, positive_ratio=0.000, negative_ratio=1.000 | high | (PbTe)0.935(PbS)0.05(Sb2Se3)0.015 | 10.15541/jim20200635 | https://doi.org/10.15541/jim20200635 |  | 1.045183 | 0.8432256 | 0.8220911 | 0.149714 | 0.1473557 | 90 | A | high_zt_false_negative | FALSE | unknown | TRUE | TRUE | unknown |  | unknown |  | unknown | no | no | high observed ZT; high-ZT false negative; important candidate for paper; carried from Step14 | 12 | 6 | 4 | 4 | 0.1709753 | 0.1938371 | 0.1792733 | 0.1757061 | excellent | excellent | 37434 | 45627 |  | 0.2894852 | relative_scale | empirical_group_baseline |  | yes | excellent | excellent | excellent | near | high_zt_false_negative | yes | yes | observed high ZT missed; manual review required; sintering check required later
10.1039_d1cp02545g__sample_45705 | 2650 | A | ZT>=1 false negative; observed ZT>=1; large ZT prediction error; manual review candidate; sintering check candidate | yes | yes | yes | yes | high_zt_error;manual_review;sintering_check | false_negative | 1 | unknown | p | estimated from Seebeck sign: positive=8, negative=0, zero=0, positive_ratio=1.000, negative_ratio=0.000 | p | estimated from Seebeck sign: positive=8, negative=0, zero=0, positive_ratio=1.000, negative_ratio=0.000 | high | Ge0.9Na0.05Bi0.05MnTe2 | 10.1039/d1cp02545g | https://doi.org/10.1039/d1cp02545g |  | 1.043216 | 0.9567668 | 0.7418852 | 0.5404256 | 0.2939389 | 100 | A | high_zt_false_negative | FALSE | unknown | TRUE | TRUE | unknown |  | unknown |  | unknown | no | no | high observed ZT; high-ZT false negative; important candidate for paper; carried from Step14 | 8 | 4 | 3 | 1 | 0.3336786 | 0.3960281 | 0.296423 | 0.4320587 | moderate | good | 37425 | 45705 |  | 1.283909 | relative_scale | empirical_group_baseline |  | yes | good | moderate | good | under_predicted | high_zt_false_negative | yes | yes | observed high ZT missed; manual review required; sintering check required later
10.1016_j.jallcom.2009.06.145__sample_16646 | 2650 | A | ZT>=1 false negative; observed ZT>=1; large ZT prediction error; manual review candidate; sintering check candidate | yes | yes | yes | yes | high_zt_error;manual_review;sintering_check | false_negative | 1 | unknown | p | estimated from Seebeck sign: positive=17, negative=0, zero=0, positive_ratio=1.000, negative_ratio=0.000 | p | estimated from Seebeck sign: positive=17, negative=0, zero=0, positive_ratio=1.000, negative_ratio=0.000 | high | Zn4Sb2.92Te0.08 | 10.1016/j.jallcom.2009.06.145 | https://doi.org/10.1016/j.jallcom.2009.06.145 |  | 1.042471 | 0.7170135 | 0.8027464 | 0.1774529 | 0.1604644 | 90 | A | high_zt_false_negative | FALSE | unknown | TRUE | TRUE | unknown |  | unknown |  | unknown | no | no | high observed ZT; high-ZT false negative; important candidate for paper; carried from Step14 | 17 | 10 | 9 | 7 | 0.1702741 | 0.1902381 | 0.1739755 | 0.1949253 | excellent | excellent | 1632 | 16646 |  | 0.6890209 | relative_scale | empirical_group_baseline |  | yes | excellent | excellent | excellent | near | high_zt_false_negative | yes | yes | observed high ZT missed; manual review required; sintering check required later
10.1016_j.matdes.2016.09.089__sample_42712 | 2650 | A | ZT>=1 false negative; observed ZT>=1; large ZT prediction error; manual review candidate; sintering check candidate | yes | yes | yes | yes | high_zt_error;manual_review;sintering_check | false_negative | 1 | unknown | p | estimated from Seebeck sign: positive=9, negative=0, zero=0, positive_ratio=1.000, negative_ratio=0.000 | p | estimated from Seebeck sign: positive=9, negative=0, zero=0, positive_ratio=1.000, negative_ratio=0.000 | high | (Bi2Te3)0.25(Sb2Te3)0.75 | 10.1016/j.matdes.2016.09.089 | https://doi.org/10.1016/j.matdes.2016.09.089 |  | 1.041133 | 0.9585193 | 1.036091 | 0.1114163 | 0.1222565 | 90 | A | high_zt_false_negative | FALSE | unknown | TRUE | TRUE | unknown |  | unknown |  | unknown | no | no | high observed ZT; high-ZT false negative; important candidate for paper; carried from Step14 | 9 | 8 | 4 | 4 | 0.1192072 | 0.1232645 | 0.1245604 | 0.1175924 | excellent | excellent | 31965 | 42712 |  | 1.252363 | relative_scale | empirical_group_baseline |  | yes | excellent | excellent | excellent | near | high_zt_false_negative | yes | yes | observed high ZT missed; manual review required; sintering check required later
10.1016_s1002-0721_12_60398-6__sample_31240 | 2650 | A | ZT>=1 false negative; observed ZT>=1; large ZT prediction error; manual review candidate; sintering check candidate | yes | yes | yes | yes | high_zt_error;manual_review;sintering_check | false_negative | 1 | unknown | p | estimated from Seebeck sign: positive=9, negative=0, zero=0, positive_ratio=1.000, negative_ratio=0.000 | p | estimated from Seebeck sign: positive=9, negative=0, zero=0, positive_ratio=1.000, negative_ratio=0.000 | high | Yb(Zn0.2Cd0.8)2Sb2 | 10.1016/s1002-0721(12)60398-6 | https://doi.org/10.1016/s1002-0721%2812%2960398-6 |  | 1.040164 | 0.2218002 | 0.1949517 | 0.01601348 | 0.1377185 | 100 | A | high_zt_false_negative | FALSE | unknown | TRUE | TRUE | unknown |  | unknown |  | unknown | no | no | high observed ZT; high-ZT false negative; important candidate for paper; carried from Step14 | 9 | 2 | 1 | 1 | 0.1040212 | 0.1047965 | 0.129025 | 0.01614308 | excellent | excellent | 24838 | 31240 |  | 2.033305 | relative_scale | empirical_group_baseline |  | yes | excellent | excellent | excellent | near | high_zt_false_negative | yes | yes | observed high ZT missed; manual review required; sintering check required later
10.1016_j.cap.2020.09.019__sample_38631 | 2650 | A | ZT>=1 false negative; observed ZT>=1; large ZT prediction error; manual review candidate; sintering check candidate | yes | yes | yes | yes | high_zt_error;manual_review;sintering_check | false_negative | 1 | unknown | n | estimated from Seebeck sign: positive=0, negative=19, zero=0, positive_ratio=0.000, negative_ratio=1.000 | n | estimated from Seebeck sign: positive=0, negative=19, zero=0, positive_ratio=0.000, negative_ratio=1.000 | high | Mg3.185Co0.015(Sb0.3Bi0.7)1.99Te0.01 | 10.1016/j.cap.2020.09.019 | https://doi.org/10.1016/j.cap.2020.09.019 |  | 1.04 | 0.8214584 | 1.025168 | 0.1819909 | 0.1828775 | 90 | A | high_zt_false_negative | FALSE | unknown | TRUE | TRUE | unknown |  | unknown |  | unknown | no | no | high observed ZT; high-ZT false negative; important candidate for paper; carried from Step14 | 19 | 12 | 9 | 8 | 0.2033879 | 0.2294657 | 0.2082495 | 0.2135004 | good | good | 28819 | 38631 |  | 0.6667701 | relative_scale | empirical_group_baseline |  | yes | good | excellent | excellent | near | high_zt_false_negative | yes | yes | observed high ZT missed; manual review required; sintering check required later
10.1016_j.joule.2019.08.017__sample_42868 | 2650 | A | ZT>=1 false negative; observed ZT>=1; large ZT prediction error; manual review candidate; sintering check candidate | yes | yes | yes | yes | high_zt_error;manual_review;sintering_check | false_negative | 1 | unknown | p | estimated from Seebeck sign: positive=10, negative=0, zero=0, positive_ratio=1.000, negative_ratio=0.000 | p | estimated from Seebeck sign: positive=10, negative=0, zero=0, positive_ratio=1.000, negative_ratio=0.000 | high | Ge0.94In0.06Te | 10.1016/j.joule.2019.08.017 | https://doi.org/10.1016/j.joule.2019.08.017 |  | 1.037369 | 0.3453794 | 0.26891 | 0.09855632 | 0.2843682 | 100 | A | high_zt_false_negative | FALSE | unknown | TRUE | TRUE | unknown |  | unknown |  | unknown | no | no | high observed ZT; high-ZT false negative; important candidate for paper; carried from Step14 | 10 | 5 | 1 | 1 | 0.1730453 | 0.1933723 | 0.2502669 | 0.09399688 | excellent | good | 24388 | 42868 |  | 2.475058 | relative_scale | empirical_group_baseline |  | yes | excellent | excellent | good | near | high_zt_false_negative | yes | yes | observed high ZT missed; manual review required; sintering check required later
10.1007_s10853-016-9980-x__sample_2539 | 2650 | A | ZT>=1 false negative; observed ZT>=1; large ZT prediction error; manual review candidate; sintering check candidate | yes | yes | yes | yes | high_zt_error;manual_review;sintering_check | false_negative | 1 | unknown | p | estimated from Seebeck sign: positive=15, negative=6, zero=0, positive_ratio=0.714, negative_ratio=0.286 | p | estimated from Seebeck sign: positive=15, negative=6, zero=0, positive_ratio=0.714, negative_ratio=0.286 | medium | Pb0.99Ca0.01Te | 10.1007/s10853-016-9980-x | https://doi.org/10.1007/s10853-016-9980-x |  | 1.036861 | 0.1058466 | 0.07429106 | 0.7499931 | 0.4247557 | 100 | A | high_zt_false_negative | FALSE | unknown | TRUE | TRUE | unknown |  | unknown |  | unknown | no | no | high observed ZT; high-ZT false negative; important candidate for paper; carried from Step14 | 21 | 5 | 1 | 1 | 0.3901976 | 0.3575009 | 0.3540004 | 1.386267 | poor | good | 11722 | 2539 |  | 0.0675621 | relative_scale | empirical_group_baseline |  | yes | good | moderate | good | under_predicted | high_zt_false_negative | yes | yes | observed high ZT missed; manual review required; sintering check required later
10.1016_j.jallcom.2013.11.065__sample_1632 | 2650 | A | ZT>=1 false negative; observed ZT>=1; large ZT prediction error; manual review candidate; sintering check candidate | yes | yes | yes | yes | high_zt_error;manual_review;sintering_check | false_negative | 1 | unknown | p | estimated from Seebeck sign: positive=9, negative=0, zero=0, positive_ratio=1.000, negative_ratio=0.000 | p | estimated from Seebeck sign: positive=9, negative=0, zero=0, positive_ratio=1.000, negative_ratio=0.000 | high | Bi0.4Sb1.6Te3 | 10.1016/j.jallcom.2013.11.065 | https://doi.org/10.1016/j.jallcom.2013.11.065 |  | 1.036571 | 0.7578812 | 0.8701983 | 0.172054 | 0.1227278 | 90 | A | high_zt_false_negative | FALSE | unknown | TRUE | TRUE | unknown |  | unknown |  | unknown | no | no | high observed ZT; high-ZT false negative; important candidate for paper; carried from Step14 | 10 | 9 | 9 | 6 | 0.1227278 | 0.1374695 | 0.1374695 | 0.2372124 | good | excellent | 1761 | 1632 |  | 1.259751 | relative_scale | empirical_group_baseline |  | yes | excellent | excellent | excellent | near | high_zt_false_negative | yes | yes | observed high ZT missed; manual review required; sintering check required later
10.1016_j.jallcom.2010.10.131__sample_20836 | 2650 | A | ZT>=1 false negative; observed ZT>=1; large ZT prediction error; manual review candidate; sintering check candidate | yes | yes | yes | yes | high_zt_error;manual_review;sintering_check | false_negative | 1 | unknown | p | estimated from Seebeck sign: positive=8, negative=0, zero=0, positive_ratio=1.000, negative_ratio=0.000 | p | estimated from Seebeck sign: positive=8, negative=0, zero=0, positive_ratio=1.000, negative_ratio=0.000 | high | Na0.02Ag1.98SbTe2 | 10.1016/j.jallcom.2010.10.131 | https://doi.org/10.1016/j.jallcom.2010.10.131 |  | 1.035286 | 0.8027444 | 0.7775211 |  | 0.03244062 | 100 | A | high_zt_false_negative | FALSE | unknown | TRUE | TRUE | unknown |  | unknown |  | unknown | no | no | high observed ZT; high-ZT false negative; important candidate for paper; carried from Step14 | 8 | 3 | 1 | 0 | 0.1670669 | 0.3149263 | 0.03192553 |  | not_evaluated | excellent | 1676 | 20836 |  | 0.325298 | relative_scale | empirical_group_baseline |  | yes | excellent | not_available | excellent | under_predicted | high_zt_false_negative | yes | yes | observed high ZT missed; insufficient ZT evaluation rows; manual review required; sintering check required later
10.1039_c4ta01554a__sample_8176 | 2650 | A | ZT>=1 false negative; observed ZT>=1; large ZT prediction error; manual review candidate; sintering check candidate | yes | yes | yes | yes | high_zt_error;manual_review;sintering_check | false_negative | 1 | unknown | p | estimated from Seebeck sign: positive=26, negative=0, zero=0, positive_ratio=1.000, negative_ratio=0.000 | p | estimated from Seebeck sign: positive=26, negative=0, zero=0, positive_ratio=1.000, negative_ratio=0.000 | high | Bi0.48Sb1.52Te3 | 10.1039/c4ta01554a | https://doi.org/10.1039/c4ta01554a |  | 1.033371 | 0.9855054 | 1.035622 | 0.1648168 | 0.162426 | 90 | A | high_zt_false_negative | FALSE | unknown | TRUE | TRUE | unknown |  | unknown |  | unknown | no | no | high observed ZT; high-ZT false negative; important candidate for paper; carried from Step14 | 26 | 26 | 26 | 26 | 0.162426 | 0.1812081 | 0.1812081 | 0.1830868 | excellent | excellent | 11454 | 8176 |  | 2.273018 | relative_scale | empirical_group_baseline |  | yes | excellent | excellent | excellent | near | high_zt_false_negative | yes | yes | observed high ZT missed; manual review required; sintering check required later
10.1016_j.mtphys.2020.100221__sample_33592 | 2650 | A | ZT>=1 false negative; observed ZT>=1; large ZT prediction error; manual review candidate; sintering check candidate | yes | yes | yes | yes | high_zt_error;manual_review;sintering_check | false_negative | 1 | unknown | p | estimated from Seebeck sign: positive=11, negative=0, zero=0, positive_ratio=1.000, negative_ratio=0.000 | p | estimated from Seebeck sign: positive=11, negative=0, zero=0, positive_ratio=1.000, negative_ratio=0.000 | high | Na0.02Sn0.98S0.5Se0.5 | 10.1016/j.mtphys.2020.100221 | https://doi.org/10.1016/j.mtphys.2020.100221 |  | 1.032763 | 0.4033097 | 0.6225598 | 0.4204139 | 0.2207004 | 100 | A | high_zt_false_negative | FALSE | unknown | TRUE | TRUE | unknown |  | unknown |  | unknown | no | no | high observed ZT; high-ZT false negative; important candidate for paper; carried from Step14 | 11 | 6 | 4 | 1 | 0.3445175 | 0.6433945 | 0.2955216 | 0.5454411 | moderate | good | 27851 | 33592 |  | 0.02570398 | relative_scale | empirical_group_baseline |  | yes | good | good | good | under_predicted | high_zt_false_negative | yes | yes | observed high ZT missed; manual review required; sintering check required later
10.1007_s11664-010-1288-z__sample_16880 | 2650 | A | ZT>=1 false negative; observed ZT>=1; large ZT prediction error; manual review candidate; sintering check candidate | yes | yes | yes | yes | high_zt_error;manual_review;sintering_check | false_negative | 1 | unknown | p | estimated from Seebeck sign: positive=21, negative=0, zero=0, positive_ratio=1.000, negative_ratio=0.000 | p | estimated from Seebeck sign: positive=21, negative=0, zero=0, positive_ratio=1.000, negative_ratio=0.000 | high | Zn4Sb3 | 10.1007/s11664-010-1288-z | https://doi.org/10.1007/s11664-010-1288-z |  | 1.032085 | 0.8731414 | 0.9423241 | 0.05005959 | 0.05682304 | 90 | A | high_zt_false_negative | FALSE | unknown | TRUE | TRUE | unknown |  | unknown |  | unknown | no | no | high observed ZT; high-ZT false negative; important candidate for paper; carried from Step14 | 21 | 11 | 9 | 6 | 0.04777731 | 0.05606209 | 0.0618886 | 0.05945016 | excellent | excellent | 2292 | 16880 |  | 0.952155 | relative_scale | empirical_group_baseline |  | yes | excellent | excellent | excellent | near | high_zt_false_negative | yes | yes | observed high ZT missed; manual review required; sintering check required later
10.1039_d0tc02959a__sample_36439 | 2650 | A | ZT>=1 false negative; observed ZT>=1; large ZT prediction error; manual review candidate; sintering check candidate | yes | yes | yes | yes | high_zt_error;manual_review;sintering_check | false_negative | 1 | unknown | n | estimated from Seebeck sign: positive=0, negative=17, zero=0, positive_ratio=0.000, negative_ratio=1.000 | n | estimated from Seebeck sign: positive=0, negative=17, zero=0, positive_ratio=0.000, negative_ratio=1.000 | high | SnSe0.95(NbCl5)0.01 | 10.1039/d0tc02959a | https://doi.org/10.1039/d0tc02959a |  | 1.031975 | 0.3910426 | 1.022888 | 1.225561 | 2.621635 | 135 | A | high_zt_false_negative | FALSE | unknown | TRUE | TRUE | unknown |  | unknown |  | unknown | no | no | high observed ZT; high-ZT false negative; important candidate for paper; carried from Step14 | 17 | 12 | 6 | 6 | 1.644901 | 1.147359 | 1.371319 | 0.9771762 | poor | poor | 29207 | 36439 |  | 0.02334309 | relative_scale | empirical_group_baseline |  | yes | poor | poor | poor | under_predicted | high_zt_false_negative | yes | yes | large PF error; large ZT error vs observed ZT; large ZT error vs calculated ZT; observed high ZT missed; manual review required; sintering check required later
10.1039_c5ta01266j__sample_14451 | 2650 | A | ZT>=1 false negative; observed ZT>=1; large ZT prediction error; manual review candidate; sintering check candidate | yes | yes | yes | yes | high_zt_error;manual_review;sintering_check | false_negative | 1 | unknown | p | estimated from Seebeck sign: positive=13, negative=2, zero=0, positive_ratio=0.867, negative_ratio=0.133 | p | estimated from Seebeck sign: positive=13, negative=2, zero=0, positive_ratio=0.867, negative_ratio=0.133 | medium | (Ag0.785Cu0.2)2Te | 10.1039/c5ta01266j | https://doi.org/10.1039/c5ta01266j |  | 1.031602 | 0.6728579 | 0.96777 | 0.3477544 | 0.3047337 | 100 | A | high_zt_false_negative | FALSE | unknown | TRUE | TRUE | unknown |  | unknown |  | unknown | no | no | high observed ZT; high-ZT false negative; important candidate for paper; carried from Step14 | 16 | 6 | 1 | 1 | 0.7224538 | 0.6084816 | 0.3634603 | 0.4273341 | moderate | good | 2815 | 14451 |  | 0.6946834 | relative_scale | empirical_group_baseline |  | yes | moderate | good | good | under_predicted | high_zt_false_negative | yes | yes | observed high ZT missed; manual review required; sintering check required later
10.1039_c4ee01463d__sample_243 | 2650 | A | ZT>=1 false negative; observed ZT>=1; large ZT prediction error; manual review candidate; sintering check candidate | yes | yes | yes | yes | high_zt_error;manual_review;sintering_check | false_negative | 1 | unknown | p | estimated from Seebeck sign: positive=24, negative=0, zero=0, positive_ratio=1.000, negative_ratio=0.000 | p | estimated from Seebeck sign: positive=24, negative=0, zero=0, positive_ratio=1.000, negative_ratio=0.000 | high | Sn0.98Bi0.02Hg0.02Te1.02 | 10.1039/c4ee01463d | https://doi.org/10.1039/c4ee01463d |  | 1.031169 | 0.4142476 | 0.424195 | 0.327657 | 0.1984153 | 100 | A | high_zt_false_negative | FALSE | unknown | TRUE | TRUE | unknown |  | unknown |  | unknown | no | no | high observed ZT; high-ZT false negative; important candidate for paper; carried from Step14 | 12 | 12 | 5 | 1 | 0.2494993 | 0.2741472 | 0.2593738 | 0.3969867 | good | good | 7975 | 243 |  | 3.723018 | relative_scale | empirical_group_baseline |  | yes | good | good | excellent | under_predicted | high_zt_false_negative | yes | yes | observed high ZT missed; manual review required; sintering check required later
10.1007_s11664-019-07745-y__sample_32521 | 2650 | A | ZT>=1 false negative; observed ZT>=1; large ZT prediction error; manual review candidate; sintering check candidate | yes | yes | yes | yes | high_zt_error;manual_review;sintering_check | false_negative | 1 | unknown | p | estimated from Seebeck sign: positive=21, negative=0, zero=0, positive_ratio=1.000, negative_ratio=0.000 | p | estimated from Seebeck sign: positive=21, negative=0, zero=0, positive_ratio=1.000, negative_ratio=0.000 | high | Ni/Bi0.5Sb1.5Te3 | 10.1007/s11664-019-07745-y | https://doi.org/10.1007/s11664-019-07745-y |  | 1.029548 | 0.9568741 | 1.024606 | 0.1071394 | 0.1034593 | 90 | A | high_zt_false_negative | FALSE | unknown | TRUE | TRUE | unknown |  | unknown |  | unknown | no | no | high observed ZT; high-ZT false negative; important candidate for paper; carried from Step14 | 21 | 21 | 21 | 21 | 0.1034593 | 0.1150295 | 0.1150295 | 0.1179826 | excellent | excellent | 21493 | 32521 |  | 1.259453 | relative_scale | empirical_group_baseline |  | yes | excellent | excellent | excellent | near | high_zt_false_negative | yes | yes | observed high ZT missed; manual review required; sintering check required later
10.1016_j.scriptamat.2019.01.046__sample_27908 | 2650 | A | ZT>=1 false negative; observed ZT>=1; large ZT prediction error; manual review candidate; sintering check candidate | yes | yes | yes | yes | high_zt_error;manual_review;sintering_check | false_negative | 1 | unknown | p | estimated from Seebeck sign: positive=8, negative=0, zero=0, positive_ratio=1.000, negative_ratio=0.000 | p | estimated from Seebeck sign: positive=8, negative=0, zero=0, positive_ratio=1.000, negative_ratio=0.000 | high | (CuTe)0.0013Bi0.5Sb1.5Te3 | 10.1016/j.scriptamat.2019.01.046 | https://doi.org/10.1016/j.scriptamat.2019.01.046 |  | 1.029293 | 0.9293478 | 1.021141 | 0.102509 | 0.1089675 | 90 | A | high_zt_false_negative | FALSE | unknown | TRUE | TRUE | unknown |  | unknown |  | unknown | no | no | high observed ZT; high-ZT false negative; important candidate for paper; carried from Step14 | 8 | 8 | 6 | 6 | 0.1176749 | 0.1236739 | 0.1111215 | 0.1056414 | excellent | excellent | 24829 | 27908 |  | 1.002282 | relative_scale | empirical_group_baseline |  | yes | excellent | excellent | excellent | near | high_zt_false_negative | yes | yes | observed high ZT missed; manual review required; sintering check required later
10.1039_c9ta00400a__sample_41008 | 2650 | A | ZT>=1 false negative; observed ZT>=1; large ZT prediction error; manual review candidate; sintering check candidate | yes | yes | yes | yes | high_zt_error;manual_review;sintering_check | false_negative | 1 | unknown | n | estimated from Seebeck sign: positive=0, negative=12, zero=0, positive_ratio=0.000, negative_ratio=1.000 | n | estimated from Seebeck sign: positive=0, negative=12, zero=0, positive_ratio=0.000, negative_ratio=1.000 | high | (PbTeI0.004)92.15(Sb)7.85 | 10.1039/c9ta00400a | https://doi.org/10.1039/c9ta00400a |  | 1.027972 | 0.4146808 | 0.4793601 | 0.3326369 | 0.290923 | 100 | A | high_zt_false_negative | FALSE | unknown | TRUE | TRUE | unknown |  | unknown |  | unknown | no | no | high observed ZT; high-ZT false negative; important candidate for paper; carried from Step14 | 11 | 7 | 2 | 2 | 0.4552709 | 0.4847133 | 0.4311418 | 0.502578 | moderate | moderate | 31735 | 41008 |  | 2.912058 | relative_scale | empirical_group_baseline |  | yes | good | good | good | under_predicted | high_zt_false_negative | yes | yes | observed high ZT missed; manual review required; sintering check required later
10.1039_d0ta00245c__sample_34284 | 2650 | A | ZT>=1 false negative; observed ZT>=1; large ZT prediction error; manual review candidate; sintering check candidate | yes | yes | yes | yes | high_zt_error;manual_review;sintering_check | false_negative | 1 | unknown | p | estimated from Seebeck sign: positive=12, negative=0, zero=0, positive_ratio=1.000, negative_ratio=0.000 | p | estimated from Seebeck sign: positive=12, negative=0, zero=0, positive_ratio=1.000, negative_ratio=0.000 | high | BaCu2Te2 | 10.1039/d0ta00245c | https://doi.org/10.1039/d0ta00245c |  | 1.027948 | 0.3976443 | 0.3952183 | 0.03577114 | 0.04111974 | 90 | A | high_zt_false_negative | FALSE | unknown | TRUE | TRUE | unknown |  | unknown |  | unknown | no | no | high observed ZT; high-ZT false negative; important candidate for paper; carried from Step14 | 12 | 10 | 3 | 3 | 0.07736528 | 0.09290337 | 0.05041995 | 0.04396351 | excellent | excellent | 27613 | 34284 |  | 0.9579635 | relative_scale | empirical_group_baseline |  | yes | excellent | excellent | excellent | near | high_zt_false_negative | yes | yes | observed high ZT missed; manual review required; sintering check required later
10.1063_1.2900960__sample_1442 | 2650 | A | ZT>=1 false negative; observed ZT>=1; large ZT prediction error; manual review candidate; sintering check candidate | yes | yes | yes | yes | high_zt_error;manual_review;sintering_check | false_negative | 1 | unknown | p | estimated from Seebeck sign: positive=11, negative=0, zero=0, positive_ratio=1.000, negative_ratio=0.000 | p | estimated from Seebeck sign: positive=11, negative=0, zero=0, positive_ratio=1.000, negative_ratio=0.000 | high | Bi2Te3(Sb2Te3)7 | 10.1063/1.2900960 | https://doi.org/10.1063/1.2900960 |  | 1.026977 | 0.3033432 | 0.3118506 |  | 0.1045518 | 100 | A | high_zt_false_negative | FALSE | unknown | TRUE | TRUE | unknown |  | unknown |  | unknown | no | no | high observed ZT; high-ZT false negative; important candidate for paper; carried from Step14 | 12 | 5 | 4 | 0 | 0.08505159 | 0.1097477 | 0.1226514 |  | not_evaluated | excellent | 299 | 1442 |  | 0.736747 | relative_scale | empirical_group_baseline |  | yes | excellent | not_available | excellent | under_predicted | high_zt_false_negative | yes | yes | observed high ZT missed; insufficient ZT evaluation rows; manual review required; sintering check required later
10.1039_c2ee22622g__sample_21020 | 2650 | A | ZT>=1 false negative; observed ZT>=1; large ZT prediction error; manual review candidate; sintering check candidate | yes | yes | yes | yes | high_zt_error;manual_review;sintering_check | false_negative | 1 | unknown | p | estimated from Seebeck sign: positive=25, negative=0, zero=0, positive_ratio=1.000, negative_ratio=0.000 | p | estimated from Seebeck sign: positive=25, negative=0, zero=0, positive_ratio=1.000, negative_ratio=0.000 | high | Bi0.875Ba0.125CuSeO | 10.1039/c2ee22622g | https://doi.org/10.1039/c2ee22622g |  | 1.026838 | 0.9932392 | 0.8063096 | 0.6174369 | 0.2318335 | 100 | A | high_zt_false_negative | FALSE | unknown | TRUE | TRUE | unknown |  | unknown |  | unknown | no | no | high observed ZT; high-ZT false negative; important candidate for paper; carried from Step14 | 26 | 2 | 1 | 1 | 0.1646967 | 0.1614612 | 0.2085037 | 0.4808428 | moderate | good | 7964 | 21020 |  | 0.7807272 | relative_scale | empirical_group_baseline |  | yes | excellent | moderate | good | under_predicted | high_zt_false_negative | yes | yes | observed high ZT missed; manual review required; sintering check required later
10.1126_sciadv.abc0726__sample_39487 | 2650 | A | ZT>=1 false negative; observed ZT>=1; large ZT prediction error; manual review candidate; sintering check candidate | yes | yes | yes | yes | high_zt_error;manual_review;sintering_check | false_negative | 1 | unknown | n | estimated from Seebeck sign: positive=0, negative=22, zero=0, positive_ratio=0.000, negative_ratio=1.000 | n | estimated from Seebeck sign: positive=0, negative=22, zero=0, positive_ratio=0.000, negative_ratio=1.000 | high | Mg3.0476Y0.0024SbBi | 10.1126/sciadv.abc0726 | https://doi.org/10.1126/sciadv.abc0726 |  | 1.026837 | 0.9864922 | 1.018224 | 0.1406511 | 0.1365771 | 90 | A | high_zt_false_negative | FALSE | unknown | TRUE | TRUE | unknown |  | unknown |  | unknown | no | no | high observed ZT; high-ZT false negative; important candidate for paper; carried from Step14 | 17 | 9 | 5 | 5 | 0.1097592 | 0.1345552 | 0.1649877 | 0.1702947 | excellent | excellent | 29153 | 39487 |  | 0.5444366 | relative_scale | empirical_group_baseline |  | yes | excellent | excellent | excellent | near | high_zt_false_negative | yes | yes | observed high ZT missed; manual review required; sintering check required later
10.1021_acs.chemmater.8b03994__sample_43394 | 2650 | A | ZT>=1 false negative; observed ZT>=1; large ZT prediction error; manual review candidate; sintering check candidate | yes | yes | yes | yes | high_zt_error;manual_review;sintering_check | false_negative | 1 | unknown | n | estimated from Seebeck sign: positive=0, negative=8, zero=0, positive_ratio=0.000, negative_ratio=1.000 | n | estimated from Seebeck sign: positive=0, negative=8, zero=0, positive_ratio=0.000, negative_ratio=1.000 | high | Yb0.3Co3.7Fe0.3Sb12 | 10.1021/acs.chemmater.8b03994 | https://doi.org/10.1021/acs.chemmater.8b03994 |  | 1.02679 | 0.4761159 | 0.4239184 | 0.1683468 | 0.1621425 | 100 | A | high_zt_false_negative | FALSE | unknown | TRUE | TRUE | unknown |  | unknown |  | unknown | no | no | high observed ZT; high-ZT false negative; important candidate for paper; carried from Step14 | 8 | 3 | 2 | 2 | 0.1166117 | 0.1261565 | 0.1534219 | 0.1585473 | excellent | excellent | 32117 | 43394 |  | 1.171728 | relative_scale | empirical_group_baseline |  | yes | excellent | excellent | excellent | near | high_zt_false_negative | yes | yes | observed high ZT missed; manual review required; sintering check required later
10.1111_ijac.13750__sample_44704 | 2650 | A | ZT>=1 false negative; observed ZT>=1; large ZT prediction error; manual review candidate; sintering check candidate | yes | yes | yes | yes | high_zt_error;manual_review;sintering_check | false_negative | 1 | unknown | p | estimated from Seebeck sign: positive=9, negative=0, zero=0, positive_ratio=1.000, negative_ratio=0.000 | p | estimated from Seebeck sign: positive=9, negative=0, zero=0, positive_ratio=1.000, negative_ratio=0.000 | high | GeTe | 10.1111/ijac.13750 | https://doi.org/10.1111/ijac.13750 |  | 1.026006 | 0.4127947 | 0.4185381 | 0.1533579 | 0.09677127 | 90 | A | high_zt_false_negative | FALSE | unknown | TRUE | TRUE | unknown |  | unknown |  | unknown | no | no | high observed ZT; high-ZT false negative; important candidate for paper; carried from Step14 | 9 | 8 | 3 | 3 | 0.1286653 | 0.156924 | 0.1281478 | 0.2642945 | good | excellent | 37665 | 44704 |  | 7.157958 | relative_scale | empirical_group_baseline |  | yes | excellent | excellent | excellent | near | high_zt_false_negative | yes | yes | observed high ZT missed; manual review required; sintering check required later
10.1063_1.3643051__sample_1447 | 2650 | A | ZT>=1 false negative; observed ZT>=1; large ZT prediction error; manual review candidate; sintering check candidate | yes | yes | yes | yes | high_zt_error;manual_review;sintering_check | false_negative | 1 | unknown | p | estimated from Seebeck sign: positive=8, negative=0, zero=0, positive_ratio=1.000, negative_ratio=0.000 | p | estimated from Seebeck sign: positive=8, negative=0, zero=0, positive_ratio=1.000, negative_ratio=0.000 | high | Bi0.4Sb1.6Te3 | 10.1063/1.3643051 | https://doi.org/10.1063/1.3643051 |  | 1.025057 | 7.207326e-05 | 6.522219e-05 | 0.9998898 | 0.1050421 | 100 | A | high_zt_false_negative | FALSE | unknown | TRUE | TRUE | unknown |  | unknown |  | unknown | no | no | high observed ZT; high-ZT false negative; important candidate for paper; carried from Step14 | 8 | 8 | 1 | 1 | 0.08567834 | 0.09105459 | 0.09988343 | 9.11281 | poor | excellent | 352 | 1447 |  | 0.0001098706 | relative_scale | empirical_group_baseline |  | yes | excellent | moderate | excellent | under_predicted | high_zt_false_negative | yes | yes | observed high ZT missed; manual review required; sintering check required later
10.1021_acs.chemmater.8b03994__sample_43400 | 2650 | A | ZT>=1 false negative; observed ZT>=1; large ZT prediction error; manual review candidate; sintering check candidate | yes | yes | yes | yes | high_zt_error;manual_review;sintering_check | false_negative | 1 | unknown | n | estimated from Seebeck sign: positive=0, negative=10, zero=0, positive_ratio=0.000, negative_ratio=1.000 | n | estimated from Seebeck sign: positive=0, negative=10, zero=0, positive_ratio=0.000, negative_ratio=1.000 | high | Yb0.5Co3.7Fe0.3Sb12 | 10.1021/acs.chemmater.8b03994 | https://doi.org/10.1021/acs.chemmater.8b03994 |  | 1.024561 | 0.2808468 | 0.2531607 |  | 0.1093616 | 100 | A | high_zt_false_negative | FALSE | unknown | TRUE | TRUE | unknown |  | unknown |  | unknown | no | no | high observed ZT; high-ZT false negative; important candidate for paper; carried from Step14 | 10 | 2 | 1 | 0 | 0.1512046 | 0.1447885 | 0.1037847 |  | not_evaluated | excellent | 32117 | 43400 |  | 2.444451 | relative_scale | empirical_group_baseline |  | yes | excellent | not_available | excellent | under_predicted | high_zt_false_negative | yes | yes | observed high ZT missed; insufficient ZT evaluation rows; manual review required; sintering check required later
10.1016_j.scriptamat.2019.01.046__sample_27907 | 2650 | A | ZT>=1 false negative; observed ZT>=1; large ZT prediction error; manual review candidate; sintering check candidate | yes | yes | yes | yes | high_zt_error;manual_review;sintering_check | false_negative | 1 | unknown | p | estimated from Seebeck sign: positive=8, negative=0, zero=0, positive_ratio=1.000, negative_ratio=0.000 | p | estimated from Seebeck sign: positive=8, negative=0, zero=0, positive_ratio=1.000, negative_ratio=0.000 | high | Bi0.5Sb1.5Te3 | 10.1016/j.scriptamat.2019.01.046 | https://doi.org/10.1016/j.scriptamat.2019.01.046 |  | 1.024104 | 0.9230693 | 0.9737439 | 0.04382796 | 0.04231899 | 100 | A | high_zt_false_negative | FALSE | unknown | TRUE | TRUE | unknown |  | unknown |  | unknown | no | no | high observed ZT; high-ZT false negative; important candidate for paper; carried from Step14 | 8 | 8 | 2 | 2 | 0.07146615 | 0.0776693 | 0.04446645 | 0.04749827 | excellent | excellent | 24829 | 27907 |  | 0.8176231 | relative_scale | empirical_group_baseline |  | yes | excellent | excellent | excellent | near | high_zt_false_negative | yes | yes | observed high ZT missed; manual review required; sintering check required later
10.1109_ict.2002.1190254__sample_6996 | 2650 | A | ZT>=1 false negative; observed ZT>=1; large ZT prediction error; manual review candidate; sintering check candidate | yes | yes | yes | yes | high_zt_error;manual_review;sintering_check | false_negative | 1 | unknown | p | estimated from Seebeck sign: positive=5, negative=0, zero=0, positive_ratio=1.000, negative_ratio=0.000 | p | estimated from Seebeck sign: positive=5, negative=0, zero=0, positive_ratio=1.000, negative_ratio=0.000 | high | (Bi2Te3)0.2(Sb2Te3)0.8 | 10.1109/ict.2002.1190254 | https://doi.org/10.1109/ict.2002.1190254 |  | 1.023614 | 0.8460144 | 1.007946 | 0.09229327 | 0.09889632 | 90 | A | high_zt_false_negative | FALSE | unknown | TRUE | TRUE | unknown |  | unknown |  | unknown | no | no | high observed ZT; high-ZT false negative; important candidate for paper; carried from Step14 | 5 | 5 | 5 | 5 | 0.09889632 | 0.1090036 | 0.1090036 | 0.1069047 | excellent | excellent | 8761 | 6996 |  | 0.9336898 | relative_scale | empirical_group_baseline |  | yes | excellent | excellent | excellent | near | high_zt_false_negative | yes | yes | observed high ZT missed; manual review required; sintering check required later
10.1007_s11664-019-07745-y__sample_32542 | 2650 | A | ZT>=1 false negative; observed ZT>=1; large ZT prediction error; manual review candidate; sintering check candidate | yes | yes | yes | yes | high_zt_error;manual_review;sintering_check | false_negative | 1 | unknown | p | estimated from Seebeck sign: positive=21, negative=0, zero=0, positive_ratio=1.000, negative_ratio=0.000 | p | estimated from Seebeck sign: positive=21, negative=0, zero=0, positive_ratio=1.000, negative_ratio=0.000 | high | Ni/Bi0.5Sb1.5Te3 | 10.1007/s11664-019-07745-y | https://doi.org/10.1007/s11664-019-07745-y |  | 1.023117 | 0.9928855 | 1.0562 | 0.1085686 | 0.09868569 | 90 | A | high_zt_false_negative | FALSE | unknown | TRUE | TRUE | unknown |  | unknown |  | unknown | no | no | high observed ZT; high-ZT false negative; important candidate for paper; carried from Step14 | 21 | 21 | 21 | 21 | 0.09868569 | 0.1101613 | 0.1101613 | 0.1171097 | excellent | excellent | 21493 | 32542 |  | 1.288108 | relative_scale | empirical_group_baseline |  | yes | excellent | excellent | excellent | near | high_zt_false_negative | yes | yes | observed high ZT missed; manual review required; sintering check required later
10.1039_c5ta01266j__sample_14450 | 2650 | A | ZT>=1 false negative; observed ZT>=1; large ZT prediction error; manual review candidate; sintering check candidate | yes | yes | yes | yes | high_zt_error;manual_review;sintering_check | false_negative | 1 | unknown | p | estimated from Seebeck sign: positive=13, negative=4, zero=0, positive_ratio=0.765, negative_ratio=0.235 | p | estimated from Seebeck sign: positive=13, negative=4, zero=0, positive_ratio=0.765, negative_ratio=0.235 | medium | (Ag0.885Cu0.1)2Te | 10.1039/c5ta01266j | https://doi.org/10.1039/c5ta01266j |  | 1.022224 | 0.4361436 | 0.956094 | 0.5507665 | 0.5438277 | 100 | A | high_zt_false_negative | FALSE | unknown | TRUE | TRUE | unknown |  | unknown |  | unknown | no | no | high observed ZT; high-ZT false negative; important candidate for paper; carried from Step14 | 16 | 6 | 1 | 1 | 0.9764064 | 0.9177986 | 0.7848848 | 0.8002125 | poor | moderate | 2815 | 14450 |  | 0.4299859 | relative_scale | empirical_group_baseline |  | yes | moderate | moderate | moderate | under_predicted | high_zt_false_negative | yes | yes | observed high ZT missed; manual review required; sintering check required later
10.1021_acs.chemmater.6b01291__sample_20999 | 2650 | A | ZT>=1 false negative; observed ZT>=1; large ZT prediction error; manual review candidate; sintering check candidate | yes | yes | yes | yes | high_zt_error;manual_review;sintering_check | false_negative | 1 | unknown | p | estimated from Seebeck sign: positive=8, negative=0, zero=0, positive_ratio=1.000, negative_ratio=0.000 | p | estimated from Seebeck sign: positive=8, negative=0, zero=0, positive_ratio=1.000, negative_ratio=0.000 | high | Bi0.96Pb0.04CuSeO | 10.1021/acs.chemmater.6b01291 | https://doi.org/10.1021/acs.chemmater.6b01291 |  | 1.022211 | 0.9212475 | 1.004499 | 0.09040508 | 0.08374954 | 90 | A | high_zt_false_negative | FALSE | unknown | TRUE | TRUE | unknown |  | unknown |  | unknown | no | no | high observed ZT; high-ZT false negative; important candidate for paper; carried from Step14 | 8 | 8 | 4 | 4 | 0.1233672 | 0.1467374 | 0.1032247 | 0.1129258 | excellent | excellent | 7398 | 20999 |  | 0.4229607 | relative_scale | empirical_group_baseline |  | yes | excellent | excellent | excellent | near | high_zt_false_negative | yes | yes | observed high ZT missed; manual review required; sintering check required later
10.1021_acsami.0c00873__sample_34366 | 2650 | A | ZT>=1 false negative; observed ZT>=1; large ZT prediction error; manual review candidate; sintering check candidate | yes | yes | yes | yes | high_zt_error;manual_review;sintering_check | false_negative | 1 | unknown | p | estimated from Seebeck sign: positive=11, negative=0, zero=0, positive_ratio=1.000, negative_ratio=0.000 | p | estimated from Seebeck sign: positive=11, negative=0, zero=0, positive_ratio=1.000, negative_ratio=0.000 | high | SnSeC0.08 | 10.1021/acsami.0c00873 | https://doi.org/10.1021/acsami.0c00873 |  | 1.02027 | 0.2633077 | 1.028092 | 0.6667793 | 0.8283547 | 90 | A | high_zt_false_negative | FALSE | unknown | TRUE | TRUE | unknown |  | unknown |  | unknown | no | no | high observed ZT; high-ZT false negative; important candidate for paper; carried from Step14 | 11 | 8 | 8 | 6 | 0.8283547 | 0.8238896 | 0.8238896 | 0.8117342 | poor | poor | 28078 | 34366 |  | 0.02063741 | relative_scale | empirical_group_baseline |  | yes | moderate | moderate | moderate | under_predicted | high_zt_false_negative | yes | yes | observed high ZT missed; manual review required; sintering check required later
10.1007_s11664-014-3235-x__sample_9917 | 2650 | A | ZT>=1 false negative; observed ZT>=1; large ZT prediction error; manual review candidate; sintering check candidate | yes | yes | yes | yes | high_zt_error;manual_review;sintering_check | false_negative | 1 | unknown | n | estimated from Seebeck sign: positive=0, negative=12, zero=0, positive_ratio=0.000, negative_ratio=1.000 | n | estimated from Seebeck sign: positive=0, negative=12, zero=0, positive_ratio=0.000, negative_ratio=1.000 | high | Mg2Si0.43Sn0.4Ge0.15Bi0.02 | 10.1007/s11664-014-3235-x | https://doi.org/10.1007/s11664-014-3235-x |  | 1.019512 | 0.2827748 | 0.3238726 | 0.08282564 | 0.08667622 | 95 | A | high_zt_false_negative | FALSE | unknown | TRUE | FALSE | unknown |  | unknown |  | unknown | no | no | high observed ZT; high-ZT false negative; important candidate for paper; carried from Step14 | 12 | 6 | 2 | 2 | 0.185646 | 0.2125429 | 0.1016793 | 0.0966598 | excellent | excellent | 10833 | 9917 |  | 1.808126 | relative_scale | empirical_group_baseline |  | yes | excellent | excellent | excellent | near | high_zt_false_negative | yes | yes | observed high ZT missed; manual review required; sintering check required later
10.1007_s11664-019-07745-y__sample_32543 | 2650 | A | ZT>=1 false negative; observed ZT>=1; large ZT prediction error; manual review candidate; sintering check candidate | yes | yes | yes | yes | high_zt_error;manual_review;sintering_check | false_negative | 1 | unknown | p | estimated from Seebeck sign: positive=21, negative=0, zero=0, positive_ratio=1.000, negative_ratio=0.000 | p | estimated from Seebeck sign: positive=21, negative=0, zero=0, positive_ratio=1.000, negative_ratio=0.000 | high | Ni/Bi0.5Sb1.5Te3 | 10.1007/s11664-019-07745-y | https://doi.org/10.1007/s11664-019-07745-y |  | 1.018247 | 0.9749851 | 1.024046 | 0.09119724 | 0.09393969 | 90 | A | high_zt_false_negative | FALSE | unknown | TRUE | TRUE | unknown |  | unknown |  | unknown | no | no | high observed ZT; high-ZT false negative; important candidate for paper; carried from Step14 | 21 | 21 | 21 | 21 | 0.09393969 | 0.104705 | 0.104705 | 0.1026053 | excellent | excellent | 21493 | 32543 |  | 1.269163 | relative_scale | empirical_group_baseline |  | yes | excellent | excellent | excellent | near | high_zt_false_negative | yes | yes | observed high ZT missed; manual review required; sintering check required later
10.1039_c3ee41935e__sample_21122 | 2650 | A | ZT>=1 false negative; observed ZT>=1; large ZT prediction error; manual review candidate; sintering check candidate | yes | yes | yes | yes | high_zt_error;manual_review;sintering_check | false_negative | 1 | unknown | p | estimated from Seebeck sign: positive=10, negative=0, zero=0, positive_ratio=1.000, negative_ratio=0.000 | p | estimated from Seebeck sign: positive=10, negative=0, zero=0, positive_ratio=1.000, negative_ratio=0.000 | high | AgSb0.96Bi0.04Se2 | 10.1039/c3ee41935e | https://doi.org/10.1039/c3ee41935e |  | 1.017493 | 0.359951 | 0.282535 |  | 0.2740049 | 100 | A | high_zt_false_negative | FALSE | unknown | TRUE | TRUE | unknown |  | unknown |  | unknown | no | no | high observed ZT; high-ZT false negative; important candidate for paper; carried from Step14 | 10 | 4 | 1 | 0 | 0.2485489 | 0.2440142 | 0.2421654 |  | not_evaluated | good | 7973 | 21122 |  | 0.122012 | relative_scale | empirical_group_baseline |  | yes | good | not_available | good | under_predicted | high_zt_false_negative | yes | yes | observed high ZT missed; insufficient ZT evaluation rows; manual review required; sintering check required later
10.1016_j.jssc.2020.121203__sample_28933 | 2650 | A | ZT>=1 false negative; observed ZT>=1; large ZT prediction error; manual review candidate; sintering check candidate | yes | yes | yes | yes | high_zt_error;manual_review;sintering_check | false_negative | 1 | unknown | p | estimated from Seebeck sign: positive=8, negative=0, zero=0, positive_ratio=1.000, negative_ratio=0.000 | p | estimated from Seebeck sign: positive=8, negative=0, zero=0, positive_ratio=1.000, negative_ratio=0.000 | high | Hf0.25Zr0.75NiSn0.99Sb0.01 | 10.1016/j.jssc.2020.121203 | https://doi.org/10.1016/j.jssc.2020.121203 |  | 1.017378 | 0.9296878 | 1.007836 | 0.1650715 | 0.1629017 | 90 | A | high_zt_false_negative | FALSE | unknown | TRUE | TRUE | unknown |  | unknown |  | unknown | no | no | high observed ZT; high-ZT false negative; important candidate for paper; carried from Step14 | 8 | 8 | 8 | 8 | 0.1629017 | 0.2231938 | 0.2231938 | 0.2254074 | good | good | 24707 | 28933 |  | 3.230613 | relative_scale | empirical_group_baseline |  | yes | excellent | excellent | excellent | near | high_zt_false_negative | yes | yes | observed high ZT missed; manual review required; sintering check required later
10.1016_j.jssc.2016.02.012__sample_2442 | 2650 | A | ZT>=1 false negative; observed ZT>=1; large ZT prediction error; manual review candidate; sintering check candidate | yes | yes | yes | yes | high_zt_error;manual_review;sintering_check | false_negative | 1 | unknown | p | estimated from Seebeck sign: positive=22, negative=0, zero=0, positive_ratio=1.000, negative_ratio=0.000 | p | estimated from Seebeck sign: positive=22, negative=0, zero=0, positive_ratio=1.000, negative_ratio=0.000 | high | Sn0.95Ag0.05Te0.95I0.05 | 10.1016/j.jssc.2016.02.012 | https://doi.org/10.1016/j.jssc.2016.02.012 |  | 1.016378 | 0.02086459 | 0.02974581 |  | 0.2502425 | 100 | A | high_zt_false_negative | FALSE | unknown | TRUE | TRUE | unknown |  | unknown |  | unknown | no | no | high observed ZT; high-ZT false negative; important candidate for paper; carried from Step14 | 22 | 17 | 3 | 0 | 0.2263171 | 0.2589303 | 0.302456 |  | not_evaluated | good | 12896 | 2442 |  | 5.173857 | relative_scale | empirical_group_baseline |  | yes | good | not_available | good | under_predicted | high_zt_false_negative | yes | yes | observed high ZT missed; insufficient ZT evaluation rows; manual review required; sintering check required later
10.1016_j.pnsc.2019.12.007__sample_35971 | 2650 | A | ZT>=1 false negative; observed ZT>=1; large ZT prediction error; manual review candidate; sintering check candidate | yes | yes | yes | yes | high_zt_error;manual_review;sintering_check | false_negative | 1 | unknown | n | estimated from Seebeck sign: positive=0, negative=8, zero=0, positive_ratio=0.000, negative_ratio=1.000 | n | estimated from Seebeck sign: positive=0, negative=8, zero=0, positive_ratio=0.000, negative_ratio=1.000 | high | Ti0.30Hf0.25 Zr0.45NiSn0.985Sb0.015 | 10.1016/j.pnsc.2019.12.007 | https://doi.org/10.1016/j.pnsc.2019.12.007 |  | 1.016184 | 0.8988074 | 1.018289 | 0.1155073 | 0.1130359 | 100 | A | high_zt_false_negative | FALSE | unknown | TRUE | TRUE | unknown |  | unknown |  | unknown | no | no | high observed ZT; high-ZT false negative; important candidate for paper; carried from Step14 | 8 | 5 | 4 | 1 | 0.09336808 | 0.1217401 | 0.1359082 | 0.122741 | excellent | excellent | 28176 | 35971 |  | 3.302556 | relative_scale | empirical_group_baseline |  | yes | excellent | excellent | excellent | near | high_zt_false_negative | yes | yes | observed high ZT missed; manual review required; sintering check required later

## summary_report
summary_report
Step16 PF/ZT result summary
input pf_zt_error_samples_step15 sample count: 18466
input high_zt_classification_analysis_step15 row count: 6
input manual_review_candidates_step15 sample count: 500
input sintering_check_candidates_step15 sample count: 3431
input best_candidate_samples_step15 sample count: 300
output step16_overall_metrics rows: 25
output step16_zt_threshold_summary rows: 6
output step16_ranking_correlation rows: 8
output step16_error_level_summary rows: 26
output step16_material_np_summary rows: 2
output step16_next_step17_review_targets sample count: 300
overall:
- total_sample_results: 18466
- pf_eval_sample_count: 10157
- zt_eval_sample_count: 6362
- problem_sample_count: 18466
- manual_review_candidate_count: 500
- sintering_check_candidate_count: 3431
PF/ZT error:
- median_pf_mape: 0.177281
- median_zt_pred_vs_obs_mape: 0.184924
- median_zt_pred_vs_calc_mape: 0.169317
- median_zt_pred_vs_obs_log_rmse: 0.211421
- median_zt_pred_vs_calc_log_rmse: 0.194242
ZT threshold classification:
- threshold 0.5: precision=0.911083, recall=0.82373, F1=0.865208
- threshold 1: precision=0.647739, recall=0.779794, F1=0.707659
- threshold 1.5: precision=0.246787, recall=0.673684, F1=0.361242
Ranking correlation:
- Spearman zt_pred_max vs zt_obs_max: 0.803437
- Pearson zt_pred_max vs zt_obs_max: 0.0414143
- top 50 overlap: 1 (0.02)
- top 100 overlap: 13 (0.13)
- top 300 overlap: 83 (0.276667)
Review:
- Step17 review target count: 300
- step17_check_additive count: 296
- step17_check_structure count: 296
- step17_check_np_type count: 300
- step17_check_sintering count: 300
n/p:
- n_or_p sample count p: 10227
- n_or_p sample count n: 8239
- n_or_p median ZT vs obs MAPE n: 0.166812
- n_or_p median ZT vs obs MAPE p: 0.19456
material:
- material_system sample count unknown: 18466
- material_system median ZT vs obs MAPE unknown / p: 0.19456
- material_system median ZT vs obs MAPE unknown / n: 0.166812
flags:
- nanocarbon_sample_count: 24
- rare_metal_flag_sample_count: 15447
- toxicity_flag_sample_count: 12728
sintering:
- sintering_method=unknown rows: 18466
- sintering_checked=no rows: 18466
- record_checked=no rows: 18466
n/p changed rows: 0
sintering changed rows: 0
sample_key duplicate check:
- pf_zt_error_samples_step15 duplicate sample_key rows: 0
- step16_next_step17_review_targets duplicate sample_key rows: 0
Notes:
- Step16 did not create new predictions, refit tau_eff, or recalculate PF/ZT.
- Step16 summarized results through Step15.
- tau_eff is a relative scale and not a physical relaxation time in seconds.
- PF_pred/ZT_pred were calculated from sigma_pred and observed S_obs/kappa_obs; S and kappa were not predicted.